## 020425cyl-B1F2-EC45-28j-EP3
Temps(s) | Force(kN) | Contrainte(Mpa) | Ouverture vanne (%) | Consigne.Consigne | Consigne.Vitesse
0.040601 | 72.30718 | 7.23558 | 2.2 | 72.30718 | 5.995968
0.240701 | 72.36544 | 7.241409 | 2.248411 | 73.50208 | 5.995968
0.440571 | 72.59009 | 7.26389 | 2.301543 | 74.70096 | 5.995968
0.640622 | 73.24854 | 7.329779 | 2.358586 | 75.90045 | 5.995968
0.84063 | 74.10343 | 7.415326 | 2.417434 | 77.0997 | 5.995968
1.04063 | 75.08962 | 7.514011 | 2.477764 | 78.29895 | 5.995968
1.240686 | 76.35673 | 7.640807 | 2.538594 | 79.49804 | 5.995968
1.440669 | 77.77996 | 7.783226 | 2.598684 | 80.69703 | 5.995968
1.640619 | 79.31272 | 7.936605 | 2.657878 | 81.89643 | 5.995968
1.840552 | 80.87222 | 8.092659 | 2.710812 | 83.09571 | 5.995968
2.040603 | 82.52602 | 8.258151 | 2.757624 | 84.2947 | 5.995968
2.241387 | 84.03552 | 8.409202 | 2.803108 | 85.49441 | 5.995968
2.440647 | 85.49808 | 8.555557 | 2.847434 | 86.69354 | 5.995968
2.640643 | 86.90398 | 8.696242 | 2.891083 | 87.89271 | 5.995968
2.840638 | 87.98173 | 8.804089 | 2.934308 | 89.09169 | 5.995968
3.040583 | 89.24507 | 8.930508 | 2.977597 | 90.29063 | 5.995968
3.24068 | 90.31932 | 9.038005 | 3.020996 | 91.4899 | 5.995968
3.440626 | 91.74786 | 9.180954829 | 3.064542 | 92.68892 | 5.995968
3.640619 | 92.62188 | 9.268416 | 3.107829 | 93.88834 | 5.995968
3.840598 | 93.79476 | 9.385783 | 3.151508 | 95.08742 | 5.995968
4.040529 | 94.99316 | 9.505703 | 3.195228 | 96.2868 | 5.995968
4.240888 | 96.21737 | 9.628207 | 3.239124 | 97.48588 | 5.995968
4.440617 | 97.35687 | 9.742234 | 3.283196 | 98.68506 | 5.995968
4.64063 | 98.57889 | 9.864518 | 3.327493 | 99.88437 | 5.995968
4.840626 | 99.96749 | 10.00347 | 3.37143 | 101.0836 | 5.995968
5.040567 | 101.0818 | 10.11498 | 3.415034 | 102.2824 | 5.995968
5.245585 | 102.2499 | 10.23186 | 3.458593 | 103.4818 | 5.995968
5.445579 | 103.542 | 10.36116 | 3.502295 | 104.6809 | 5.995968
5.645636 | 104.5585 | 10.46288 | 3.54619 | 105.8801 | 5.995968
5.84559 | 105.7797 | 10.58508 | 3.590226 | 107.0798 | 5.995968
6.045553 | 106.7693 | 10.6841 | 3.63441 | 108.2787 | 5.995968
6.245606 | 107.8859 | 10.79585 | 3.679782 | 109.4908 | 5.995968
6.445607 | 108.933 | 10.90062 | 3.724545 | 110.6767 | 5.995968
6.645628 | 110.1328 | 11.02069 | 3.770232 | 111.8762 | 5.995968
6.845643 | 111.2278 | 11.13026 | 3.816141 | 113.0754 | 5.995968
7.0456 | 112.3321 | 11.24076 | 3.862337 | 114.2749 | 5.995968
7.245567 | 113.6267 | 11.37031 | 3.908627 | 115.474 | 5.995968
7.44556 | 114.7351 | 11.48123 | 3.954963 | 116.6731 | 5.995968
7.64564 | 115.8392 | 11.59171 | 4.001494 | 117.8722 | 5.995968
7.845594 | 117.1709 | 11.72497 | 4.047932 | 119.0718 | 5.995968
8.045567 | 118.5204 | 11.86001 | 4.094158 | 120.2708 | 5.995968
8.245604 | 119.8583 | 11.99388 | 4.140029 | 121.4701 | 5.995968
8.445613 | 121.2024 | 12.12839 | 4.184964 | 122.6694 | 5.995968
8.645599 | 122.2897 | 12.23719 | 4.22963 | 123.8685 | 5.995968
8.845617 | 123.483 | 12.35661 | 4.274635 | 125.0673 | 5.995968
9.045571 | 124.8473 | 12.49312 | 4.319762 | 126.2669 | 5.995968
9.245582 | 125.9751 | 12.60598 | 4.364383 | 127.4658 | 5.995968
9.445635 | 127.305 | 12.73906 | 4.40904 | 128.6648 | 5.995968
9.64563 | 128.4268 | 12.85132 | 4.453694 | 129.8642 | 5.995968
9.845637 | 129.6183 | 12.97055 | 4.498277 | 131.0633 | 5.995968
10.045653 | 130.8788 | 13.09668 | 4.542986 | 132.2625 | 5.995968
10.245611 | 132.4875 | 13.25766 | 4.587209 | 133.4621 | 5.995968
10.445629 | 133.3278 | 13.34175 | 4.630649 | 134.6608 | 5.995968
10.645597 | 134.3964 | 13.44868 | 4.675015 | 135.8599 | 5.995968
10.845605 | 135.7709 | 13.58622 | 4.719302 | 137.0591 | 5.995968
11.04555 | 137.1425 | 13.72348 | 4.76338 | 138.2587 | 5.995968
11.245569 | 138.6498 | 13.8743 | 4.806884 | 139.4578 | 5.995968
11.445691 | 139.6993 | 13.97933 | 4.849796 | 140.6571 | 5.995968
11.645652 | 140.7883 | 14.08829 | 4.893193 | 141.8561 | 5.995968
11.845622 | 141.9516 | 14.20471 | 4.936666 | 143.0552 | 5.995968
12.045549 | 143.0912 | 14.31874 | 4.980277 | 144.2546 | 5.995968
12.245617 | 144.1932 | 14.42902 | 5.024245 | 145.4534 | 5.995968
12.445617 | 145.4765 | 14.55743 | 5.066902 | 146.6526 | 5.995968
12.645594 | 146.735 | 14.68337 | 5.1106 | 147.8518 | 5.995968
12.845651 | 147.9492 | 14.80487 | 5.154462 | 149.0514 | 5.995968
13.050565 | 149.02 | 14.91202 | 5.199221 | 150.2896 | 5.995968
13.250616 | 150.3245 | 15.04256 | 5.241633 | 151.4499 | 5.995968
13.450595 | 151.5719 | 15.16738 | 5.285157 | 152.6487 | 5.995968
13.650639 | 153.0651 | 15.3168 | 5.328088 | 153.8482 | 5.995968
13.850612 | 154.5771 | 15.4681 | 5.370485 | 155.0472 | 5.995968
14.050617 | 155.7442 | 15.58489 | 5.412094 | 156.2465 | 5.995968
14.250593 | 157.1892 | 15.72949 | 5.453108 | 157.4459 | 5.995968
14.450634 | 158.4717 | 15.85782 | 5.493916 | 158.6448 | 5.995968
14.650536 | 159.6498 | 15.97571 | 5.53438 | 159.8438 | 5.995968
14.850537 | 160.8789 | 16.09871 | 5.574817 | 161.0435 | 5.995968
15.05053 | 162.0866 | 16.21955 | 5.614654 | 162.2426 | 5.995968
15.250549 | 163.0601 | 16.31697 | 5.655199 | 163.4414 | 5.995968
15.450536 | 164.393 | 16.45035 | 5.69626 | 164.6405 | 5.995968
15.658546 | 166.0986 | 16.62103 | 5.737168 | 165.8398 | 5.995968
15.855591 | 166.7273 | 16.68394 | 5.779348 | 167.099 | 5.995968
16.055553 | 168.0569 | 16.81699 | 5.820176 | 168.2982 | 5.995968
16.255653 | 169.2692 | 16.9383 | 5.860642 | 169.4975 | 5.995968
16.455568 | 170.3894 | 17.0504 | 5.901315 | 170.6969 | 5.995968
16.65554 | 171.4914 | 17.16067 | 5.942038 | 171.8959 | 5.995968
16.855572 | 172.6741 | 17.27903 | 5.982879 | 173.0954 | 5.995968
17.055609 | 174.0532 | 17.41702 | 6.021512 | 174.2941 | 5.995968
17.256076 | 175.0739 | 17.51916 | 6.060124 | 175.4934 | 5.995968
17.461968 | 176.2413 | 17.63598 | 6.099031 | 176.6929 | 5.995968
17.660609 | 177.3259 | 17.74451 | 6.138134 | 177.9518 | 5.995968
17.860533 | 178.5971 | 17.87172 | 6.177567 | 179.1512 | 5.995968
18.060608 | 179.7741 | 17.98949 | 6.217059 | 180.3501 | 5.995968
18.268505 | 181.6481 | 18.17702 | 6.256496 | 181.4895 | 5.995968
18.465638 | 181.9815 | 18.21038 | 6.297497 | 182.7486 | 5.995968
18.665546 | 183.2039 | 18.33271 | 6.337258 | 183.948 | 5.995968
18.865597 | 184.4681 | 18.45921 | 6.377157 | 185.1471 | 5.995968
19.065596 | 185.6781 | 18.58029 | 6.417154 | 186.3465 | 5.995968
19.265548 | 186.9197 | 18.70454 | 6.457228 | 187.5455 | 5.995968
19.465614 | 188.097 | 18.82235 | 6.4971 | 188.7444 | 5.995968
19.665544 | 189.398 | 18.95254 | 6.536511 | 189.9439 | 5.995968
19.865585 | 190.4104 | 19.05385 | 6.576072 | 191.1432 | 5.995968
20.065533 | 191.7112 | 19.18401 | 6.616031 | 192.3423 | 5.995968
20.265566 | 192.8111 | 19.29407 | 6.655275 | 193.5416 | 5.995968
20.465555 | 194.0524 | 19.41829 | 6.695001 | 194.7408 | 5.995968
20.66559 | 195.4182 | 19.55496 | 6.734719 | 195.9395 | 5.995968
20.868453 | 196.2491 | 19.63811 | 6.774477 | 197.1389 | 5.995968
21.065616 | 197.6294 | 19.77623 | 6.814788 | 198.338 | 5.995968
21.265588 | 198.9478 | 19.90816 | 6.854221 | 199.537 | 5.995968
21.465589 | 200.0493 | 20.01838 | 6.89376 | 200.7362 | 5.995968
21.665554 | 201.1031 | 20.12383 | 6.933659 | 201.9371 | 5.995968
21.865553 | 202.0705 | 20.22064 | 6.974004 | 203.1349 | 5.995968
22.065649 | 203.1181 | 20.32546 | 7.01506 | 204.3342 | 5.995968
22.265551 | 204.5413 | 20.46788 | 7.056189 | 205.5332 | 5.995968
22.465603 | 205.4018 | 20.55399 | 7.097272 | 206.7323 | 5.995968
22.665586 | 206.4162 | 20.6555 | 7.139275 | 207.9314 | 5.995968
22.86565 | 207.6596 | 20.77992 | 7.181245 | 209.131 | 5.995968
23.065623 | 209.0454 | 20.9186 | 7.223333 | 210.33 | 5.995968
23.265645 | 210.5969 | 21.07385 | 7.265071 | 211.5292 | 5.995968
23.472276 | 211.8912 | 21.20337 | 7.304274 | 212.6683 | 5.995968
23.670556 | 212.7363 | 21.28793 | 7.347626 | 213.988 | 5.995968
23.870538 | 213.9639 | 21.41078 | 7.388877 | 215.1869 | 5.995968
24.070568 | 215.1246 | 21.52693 | 7.430172 | 216.3863 | 5.995968
24.272073 | 216.9718 | 21.71177 | 7.473107 | 217.5877 | 5.995968
24.470557 | 217.5441 | 21.76903 | 7.512372 | 218.7847 | 5.995968
24.670567 | 218.7787 | 21.89258 | 7.5529 | 219.9833 | 5.995968
24.870565 | 220.0087 | 22.01566 | 7.593836 | 221.1831 | 5.995968
25.070587 | 221.4456 | 22.15945 | 7.635076 | 222.3818 | 5.995968
25.270589 | 222.5371 | 22.26867 | 7.676061 | 223.5809 | 5.995968
25.470543 | 223.7512 | 22.39016 | 7.716793 | 224.7801 | 5.995968
25.670539 | 225.0034 | 22.51547 | 7.757578 | 225.9798 | 5.995968
25.870632 | 227.0051 | 22.71577 | 7.797707 | 227.1788 | 5.995968
26.070532 | 228.2766 | 22.84301 | 7.83565 | 228.378 | 5.995968
26.270649 | 229.3018 | 22.9456 | 7.873418 | 229.5768 | 5.995968
26.470636 | 230.4324 | 23.05873 | 7.913795 | 230.7763 | 5.995968
26.670585 | 231.7422 | 23.1898 | 7.952243 | 231.9753 | 5.995968
26.870581 | 232.8529 | 23.30095 | 7.990524 | 233.1745 | 5.995968
27.070637 | 233.8476 | 23.40049 | 8.029133 | 234.374 | 5.995968
27.270573 | 235.1977 | 23.53558 | 8.067852 | 235.5729 | 5.995968
27.470631 | 236.3245 | 23.64834 | 8.106679 | 236.7723 | 5.995968
27.670625 | 237.8196 | 23.79795 | 8.145588 | 237.9715 | 5.995968
27.870626 | 238.8559 | 23.90166 | 8.184037 | 239.1707 | 5.995968
28.070576 | 239.9593 | 24.01206 | 8.222778 | 240.3696 | 5.995968
28.270545 | 241.1045 | 24.12666 | 8.261482 | 241.5691 | 5.995968
28.47059 | 242.4067 | 24.25697 | 8.300174 | 242.7681 | 5.995968
28.670534 | 243.5695 | 24.37333 | 8.338901 | 243.9676 | 5.995968
28.870636 | 244.9376 | 24.51023 | 8.376461 | 245.1667 | 5.995968
29.070614 | 245.9178 | 24.60831 | 8.415114 | 246.3659 | 5.995968
29.270611 | 247.6621 | 24.78286 | 8.453874 | 247.5649 | 5.995968
29.470557 | 248.3624 | 24.85294 | 8.491796 | 248.7645 | 5.995968
29.670639 | 249.328 | 24.94956 | 8.531005 | 249.9635 | 5.995968
29.870574 | 250.4877 | 25.06561 | 8.57035 | 251.1629 | 5.995968
30.070621 | 251.4683 | 25.16373 | 8.610138 | 252.3618 | 5.995968
30.271244 | 252.1977 | 25.23673 | 8.65048 | 253.5607 | 5.995968
30.470638 | 253.9005 | 25.40712 | 8.691408 | 254.7602 | 5.995968
30.670531 | 255.0997 | 25.52713 | 8.731056 | 255.9594 | 5.995968
30.87064 | 256.1945 | 25.63668 | 8.771466 | 257.1587 | 5.995968
31.070538 | 257.4358 | 25.76089 | 8.812259 | 258.358 | 5.995968
31.270598 | 258.5357 | 25.87096 | 8.852987 | 259.5568 | 5.995968
31.475554 | 259.7817 | 25.99564 | 8.893836 | 260.7565 | 5.995968
31.675576 | 261.0914 | 26.1267 | 8.934269 | 261.9551 | 5.995968
31.875632 | 261.9668 | 26.2143 | 8.974951 | 263.1544 | 5.995968
32.075563 | 263.5543 | 26.37315 | 9.016088 | 264.354 | 5.995968
32.275631 | 265.0033 | 26.51815 | 9.05498 | 265.5529 | 5.995968
32.475606 | 266.2831 | 26.64621 | 9.094226 | 266.7519 | 5.995968
32.675557 | 267.9342 | 26.81144 | 9.133046 | 267.9515 | 5.995968
32.875643 | 268.7819 | 26.89626 | 9.170574 | 269.1507 | 5.995968
33.075539 | 269.9036 | 27.00851 | 9.20782 | 270.3499 | 5.995968
33.275592 | 271.1286 | 27.13109 | 9.245235 | 271.5486 | 5.995968
33.475617 | 272.3412 | 27.25244 | 9.282861 | 272.7483 | 5.995968
33.675574 | 274.3019 | 27.44863 | 9.320369 | 273.9476 | 5.995968
33.875539 | 274.801 | 27.49858 | 9.35678 | 275.1464 | 5.995968
34.075581 | 275.9669 | 27.61525 | 9.394054 | 276.3459 | 5.995968
34.275542 | 277.3981 | 27.75847 | 9.430923 | 277.5446 | 5.995968
34.475642 | 278.3248 | 27.8512 | 9.467816 | 278.7441 | 5.995968
34.691918 | 280.2437 | 28.04321 | 9.505516 | 279.9434 | 5.995968
34.890622 | 280.6956 | 28.08843 | 9.544615 | 281.2625 | 5.995968
35.090532 | 281.7616 | 28.1951 | 9.582184 | 282.4617 | 5.995968
35.290591 | 283.3194 | 28.35099 | 9.619916 | 283.6605 | 5.995968
35.491131 | 284.2322 | 28.44233 | 9.657247 | 284.86 | 5.995968
35.690594 | 285.4378 | 28.56298 | 9.695346 | 286.059 | 5.995968
35.89063 | 286.5851 | 28.67778 | 9.732901 | 287.2584 | 5.995968
36.09063 | 287.8824 | 28.8076 | 9.770751 | 288.4575 | 5.995968
36.290578 | 288.982 | 28.91763 | 9.808704 | 289.6568 | 5.995968
36.490621 | 290.083 | 29.0278 | 9.847112 | 290.856 | 5.995968
36.690532 | 291.2534 | 29.14492 | 9.88558 | 292.0552 | 5.995968
36.89059 | 292.5484 | 29.27451 | 9.924159 | 293.254 | 5.995968
37.090594 | 294.0761 | 29.42739 | 9.962369 | 294.4533 | 5.995968
37.290642 | 294.8224 | 29.50207 | 10.00009 | 295.653 | 5.995968
37.490579 | 296.11 | 29.63091 | 10.03847 | 296.8516 | 5.995968
37.690601 | 297.5188 | 29.77188 | 10.07658 | 298.0509 | 5.995968
37.890529 | 298.5257 | 29.87264 | 10.11449 | 299.2504 | 5.995968
38.090608 | 299.4299 | 29.96313 | 10.1529 | 300.4497 | 5.995968
38.290575 | 300.7886 | 30.09909 | 10.19172 | 301.6485 | 5.995968
38.490557 | 302.0807 | 30.22838 | 10.2298 | 302.8482 | 5.995968
38.690615 | 303.1627 | 30.33666 | 10.26827 | 304.047 | 5.995968
38.890642 | 304.48 | 30.46847 | 10.30696 | 305.2464 | 5.995968
39.090578 | 305.5683 | 30.57737 | 10.34548 | 306.4452 | 5.995968
39.290551 | 306.8093 | 30.70156 | 10.3836 | 307.6449 | 5.995968
39.490638 | 308.0453 | 30.82525 | 10.42204 | 308.8439 | 5.995968
39.690612 | 309.2029 | 30.94108 | 10.46061 | 310.0431 | 5.995968
39.890529 | 310.2621 | 31.04707 | 10.50115 | 311.2423 | 5.995968
40.090631 | 311.6682 | 31.18777 | 10.53998 | 312.4414 | 5.995968
40.290556 | 313.0582 | 31.32687 | 10.57783 | 313.6409 | 5.995968
40.490549 | 313.9566 | 31.41677 | 10.61587 | 314.8397 | 5.995968
40.690649 | 315.3582 | 31.55702 | 10.65428 | 316.039 | 5.995968
40.890644 | 316.6472 | 31.68601 | 10.69232 | 317.2384 | 5.995968
41.090548 | 317.957 | 31.81708 | 10.73031 | 318.4376 | 5.995968
41.290546 | 318.8718 | 31.90862 | 10.76814 | 319.6368 | 5.995968
41.490661 | 320.224 | 32.04393 | 10.80647 | 320.8355 | 5.995968
41.690615 | 321.3492 | 32.15653 | 10.84468 | 322.0351 | 5.995968
41.8906 | 322.5906 | 32.28075 | 10.88222 | 323.234 | 5.995968
42.090538 | 323.6886 | 32.39063 | 10.92019 | 324.4335 | 5.995968
42.290595 | 325.3353 | 32.5554 | 10.95824 | 325.6327 | 5.995968
42.490568 | 326.1244 | 32.63437 | 10.99569 | 326.8315 | 5.995968
42.690533 | 327.4428 | 32.7663 | 11.03386 | 328.0312 | 5.995968
42.890557 | 328.513 | 32.87339 | 11.07211 | 329.2304 | 5.995968
43.090608 | 329.5372 | 32.97588 | 11.1103 | 330.4295 | 5.995968
43.290554 | 330.8446 | 33.10671 | 11.14872 | 331.6288 | 5.995968
43.490613 | 332.1953 | 33.24187 | 11.18703 | 332.8277 | 5.995968
43.690547 | 333.3511 | 33.35752 | 11.22512 | 334.0273 | 5.995968
43.890535 | 334.4292 | 33.4654 | 11.26329 | 335.2263 | 5.995968
44.090572 | 335.8104 | 33.60362 | 11.30156 | 336.425 | 5.995968
44.290544 | 337.1963 | 33.7423 | 11.3385 | 337.6247 | 5.995968
44.490571 | 338.2972 | 33.85247 | 11.37593 | 338.8235 | 5.995968
44.695572 | 339.5159 | 33.97442 | 11.41381 | 340.023 | 5.995968
44.895669 | 340.4257 | 34.06546 | 11.45182 | 341.2219 | 5.995968
45.095572 | 341.7707 | 34.20005 | 11.48947 | 342.4215 | 5.995968
45.295656 | 343.0624 | 34.32931 | 11.52738 | 343.6205 | 5.995968
45.495571 | 344.3288 | 34.45603 | 11.56532 | 344.8199 | 5.995968
45.695666 | 345.3421 | 34.55744 | 11.6033 | 346.0224 | 5.995968
45.895663 | 346.5016 | 34.67346 | 11.64132 | 347.218 | 5.995968
46.095581 | 347.7236 | 34.79575 | 11.67956 | 348.4175 | 5.995968
46.295557 | 349.2644 | 34.94992 | 11.71722 | 349.6166 | 5.995968
46.495611 | 350.2302 | 35.04657 | 11.75459 | 350.8159 | 5.995968
46.695562 | 351.3646 | 35.16009 | 11.79253 | 352.015 | 5.995968
46.89556 | 352.5863 | 35.28233 | 11.8306 | 353.2142 | 5.995968
47.095616 | 353.7409 | 35.39788 | 11.86865 | 354.413 | 5.995968
47.29559 | 354.9464 | 35.5185 | 11.90662 | 355.612 | 5.995968
47.495642 | 356.0451 | 35.62845 | 11.94481 | 356.8115 | 5.995968
47.695624 | 357.4642 | 35.77046 | 11.98316 | 358.0107 | 5.995968
47.895617 | 358.5392 | 35.87803 | 12.02132 | 359.2097 | 5.995968
48.095556 | 359.8904 | 36.01324 | 12.0594 | 360.4094 | 5.995968
48.295577 | 360.8108 | 36.10534 | 12.09712 | 361.6085 | 5.995968
48.495551 | 362.1573 | 36.24008 | 12.13525 | 362.8075 | 5.995968
48.695617 | 363.482 | 36.37264 | 12.17337 | 364.0065 | 5.995968
48.895626 | 364.651 | 36.48961 | 12.21115 | 365.2061 | 5.995968
49.095635 | 366.3147 | 36.6561 | 12.24876 | 366.4049 | 5.995968
49.295607 | 366.999 | 36.72458 | 12.28591 | 367.6041 | 5.995968
49.495652 | 368.1271 | 36.83747 | 12.32369 | 368.8035 | 5.995968
49.695619 | 369.4473 | 36.96957 | 12.36179 | 370.0026 | 5.995968
49.895573 | 370.5236 | 37.07727 | 12.40011 | 371.2018 | 5.995968
50.095636 | 371.6538 | 37.19037 | 12.43852 | 372.4011 | 5.995968
50.295586 | 372.8058 | 37.30565 | 12.47725 | 373.6005 | 5.995968
50.495601 | 373.8923 | 37.41437 | 12.51614 | 374.7992 | 5.995968
50.695661 | 374.8831 | 37.51351 | 12.55558 | 375.9985 | 5.995968
50.895607 | 376.3958 | 37.66489 | 12.5949 | 377.1976 | 5.995968
51.095577 | 377.7211 | 37.79751 | 12.63338 | 378.3974 | 5.995968
51.295584 | 378.8916 | 37.91464 | 12.67127 | 379.5959 | 5.995968
51.495643 | 380.0436 | 38.02992 | 12.70958 | 380.7954 | 5.995968
51.695632 | 381.463 | 38.17195 | 12.74819 | 381.9994 | 5.995968
51.895629 | 382.7005 | 38.29578 | 12.78593 | 383.1938 | 5.995968
52.095687 | 383.7264 | 38.39844 | 12.82388 | 384.3931 | 5.995968
52.295576 | 385.3318 | 38.55908 | 12.86144 | 385.5925 | 5.995968
52.49561 | 385.9938 | 38.62533 | 12.89889 | 386.7918 | 5.995968
52.695602 | 387.1466 | 38.74069 | 12.93716 | 387.9904 | 5.995968
52.895589 | 388.3975 | 38.86587 | 12.97585 | 389.1901 | 5.995968
53.095598 | 389.5213 | 38.97832 | 13.01467 | 390.3887 | 5.995968
53.295558 | 390.4173 | 39.06799 | 13.05365 | 391.5884 | 5.995968
53.495594 | 391.6346 | 39.1898 | 13.09321 | 392.7873 | 5.995968
53.69565 | 392.823 | 39.30871 | 13.13295 | 393.9866 | 5.995968
53.895603 | 393.9935 | 39.42584 | 13.1725 | 395.1861 | 5.995968
54.095628 | 395.3816 | 39.56474 | 13.21202 | 396.3849 | 5.995968
54.295612 | 396.4303 | 39.66969 | 13.25126 | 397.5845 | 5.995968
54.495546 | 397.7379 | 39.80054 | 13.29083 | 398.7834 | 5.995968
54.695563 | 398.9629 | 39.92312 | 13.33015 | 399.9828 | 5.995968
54.895615 | 400.1854 | 40.04545 | 13.36941 | 401.1815 | 5.995968
55.095611 | 402.297 | 40.25675 | 13.40866 | 402.3806 | 5.995968
55.295623 | 402.3446 | 40.26151 | 13.44705 | 403.58 | 5.995968
55.495567 | 402.6775 | 40.29483 | 13.48756 | 404.7796 | 5.995968
55.695586 | 402.511 | 40.27817 | 13.5312 | 405.9788 | 5.995968
55.89556 | 393.1652 | 39.34295 | 13.58249 | 407.1778 | 5.995968