## 060325cyl-B1F1-EC35-28j-EP3
Temps(s) | Force(kN) | Contrainte(Mpa) | Ouverture vanne (%) | Consigne.Consigne | Consigne.Vitesse
0.034805 | 76.46955 | 7.652096 | 2.2 | 76.46955 | 5.995968
0.234798 | 76.22071 | 7.627196 | 2.249082 | 77.66468 | 5.995968
0.434853 | 76.61714 | 7.666866 | 2.303237 | 78.86428 | 5.995968
0.634821 | 77.20999 | 7.726191 | 2.360837 | 80.06337 | 5.995968
0.834796 | 78.37325 | 7.842594 | 2.420176 | 81.26239 | 5.995968
1.034811 | 79.59792 | 7.965144 | 2.47969 | 82.46164 | 5.995968
1.234859 | 81.07915 | 8.113367 | 2.538814 | 83.66109 | 5.995968
1.43482 | 82.49088 | 8.254635 | 2.597115 | 84.86012 | 5.995968
1.634824 | 83.87987 | 8.393627 | 2.654078 | 86.05941 | 5.995968
1.834871 | 85.54241 | 8.559993 | 2.7062 | 87.25887 | 5.995968
2.034799 | 87.28856 | 8.734725 | 2.751202 | 88.45744 | 5.995968
2.234825 | 88.60144 | 8.866102 | 2.794887 | 89.65695 | 5.995968
2.434816 | 90.13623 | 9.019684 | 2.837733 | 90.85594 | 5.995968
2.639833 | 91.65758 | 9.171921 | 2.879553 | 92.05493 | 5.995968
2.839803 | 92.98761 | 9.305014 | 2.920417 | 93.25438 | 5.995968
3.039839 | 94.26461 | 9.432799 | 2.960775 | 94.45334 | 5.995968
3.239871 | 95.47034 | 9.553453 | 3.000933 | 95.65274 | 5.995968
3.439845 | 96.53336 | 9.659826 | 3.041348 | 96.8518 | 5.995968
3.639779 | 97.87933 | 9.794514 | 3.082041 | 98.05121 | 5.995968
3.839768 | 99.24068 | 9.930741 | 3.122278 | 99.25027 | 5.995968
4.039774 | 100.297 | 10.03644 | 3.162214 | 100.4496 | 5.995968
4.239793 | 101.5023 | 10.15706 | 3.202128 | 101.6485 | 5.995968
4.439777 | 102.5933 | 10.26622 | 3.242176 | 102.8481 | 5.995968
4.639792 | 103.7868 | 10.38566 | 3.282636 | 104.047 | 5.995968
4.839847 | 104.5764 | 10.46468 | 3.323659 | 105.246 | 5.995968
5.039875 | 105.3035 | 10.53743 | 3.365907 | 106.4455 | 5.995968
5.239827 | 106.0972 | 10.61685 | 3.409964 | 107.6444 | 5.995968
5.439839 | 107.1991 | 10.72712 | 3.455259 | 108.8437 | 5.995968
5.639878 | 108.2728 | 10.83456 | 3.500809 | 110.0429 | 5.995968
5.839775 | 109.4621 | 10.95357 | 3.546727 | 111.2422 | 5.995968
6.03979 | 110.898 | 11.09725 | 3.592449 | 112.4416 | 5.995968
6.23982 | 112.2274 | 11.23028 | 3.637462 | 113.6403 | 5.995968
6.439886 | 113.5784 | 11.36548 | 3.681842 | 114.8399 | 5.995968
6.639856 | 114.9248 | 11.50021 | 3.725985 | 116.0474 | 5.995968
6.83981 | 116.2299 | 11.6308 | 3.769059 | 117.2382 | 5.995968
7.03987 | 117.241 | 11.73198 | 3.812412 | 118.4375 | 5.995968
7.239805 | 118.7246 | 11.88045 | 3.855652 | 119.6369 | 5.995968
7.439873 | 119.9989 | 12.00796 | 3.898424 | 120.8359 | 5.995968
7.639855 | 121.0966 | 12.1178 | 3.941099 | 122.0348 | 5.995968
7.839857 | 122.2554 | 12.23376 | 3.98344 | 123.2341 | 5.995968
8.039793 | 123.3682 | 12.34511 | 4.026397 | 124.4337 | 5.995968
8.239855 | 124.6721 | 12.4756 | 4.069556 | 125.6325 | 5.995968
8.439769 | 125.9077 | 12.59924 | 4.112495 | 126.8319 | 5.995968
8.639788 | 127.1342 | 12.72197 | 4.155393 | 128.0312 | 5.995968
8.839833 | 128.2619 | 12.83481 | 4.198317 | 129.2299 | 5.995968
9.039785 | 129.5323 | 12.96194 | 4.241352 | 130.4295 | 5.995968
9.239827 | 130.6365 | 13.07243 | 4.284238 | 131.6283 | 5.995968
9.43978 | 131.8976 | 13.19863 | 4.327092 | 132.8278 | 5.995968
9.639873 | 133.0537 | 13.31432 | 4.369899 | 134.027 | 5.995968
9.839857 | 134.2356 | 13.43259 | 4.412898 | 135.2259 | 5.995968
10.03977 | 135.436 | 13.55271 | 4.455922 | 136.4293 | 5.995968
10.239774 | 136.7131 | 13.6805 | 4.498611 | 137.6245 | 5.995968
10.439872 | 137.8533 | 13.7946 | 4.541474 | 138.8235 | 5.995968
10.639787 | 139.5344 | 13.96282 | 4.58382 | 140.0231 | 5.995968
10.839765 | 140.1484 | 14.02426 | 4.625687 | 141.2221 | 5.995968
11.039775 | 141.5544 | 14.16496 | 4.668796 | 142.4214 | 5.995968
11.239888 | 142.927 | 14.30231 | 4.710766 | 143.6206 | 5.995968
11.439805 | 143.7477 | 14.38444 | 4.75332 | 144.82 | 5.995968
11.639871 | 144.9358 | 14.50332 | 4.796571 | 146.0188 | 5.995968
11.839892 | 146.0733 | 14.61715 | 4.839989 | 147.2182 | 5.995968
12.039799 | 147.2792 | 14.73782 | 4.883615 | 148.4171 | 5.995968
12.239895 | 148.5163 | 14.86162 | 4.927125 | 149.6165 | 5.995968
12.439848 | 149.7575 | 14.98582 | 4.970767 | 150.8155 | 5.995968
12.639785 | 151.1632 | 15.12649 | 5.014064 | 152.0149 | 5.995968
12.839819 | 152.3734 | 15.24759 | 5.055948 | 153.2141 | 5.995968
13.039762 | 153.5831 | 15.36864 | 5.09869 | 154.4133 | 5.995968
13.239798 | 155.0103 | 15.51145 | 5.140993 | 155.6127 | 5.995968
13.43984 | 155.6911 | 15.57958 | 5.183065 | 156.8135 | 5.995968
13.639809 | 157.016 | 15.71215 | 5.226233 | 158.0111 | 5.995968
13.839842 | 158.2958 | 15.84022 | 5.268382 | 159.2098 | 5.995968
14.039832 | 159.5042 | 15.96114 | 5.311149 | 160.409 | 5.995968
14.239777 | 160.4467 | 16.05546 | 5.353974 | 161.6084 | 5.995968
14.439868 | 161.6692 | 16.17779 | 5.397407 | 162.8076 | 5.995968
14.63979 | 162.963 | 16.30726 | 5.440827 | 164.0068 | 5.995968
14.839765 | 164.3227 | 16.44332 | 5.483681 | 165.206 | 5.995968
15.03982 | 165.4013 | 16.55125 | 5.526488 | 166.4049 | 5.995968
15.239803 | 166.5351 | 16.66471 | 5.569642 | 167.604 | 5.995968
15.439823 | 167.5278 | 16.76404 | 5.61322 | 168.8033 | 5.995968
15.639846 | 168.9867 | 16.91003 | 5.656446 | 170.0031 | 5.995968
15.839789 | 170.1415 | 17.02559 | 5.699637 | 171.2023 | 5.995968
16.041452 | 171.4727 | 17.1588 | 5.743642 | 172.4245 | 5.995968
16.239835 | 172.2997 | 17.24155 | 5.786902 | 173.6001 | 5.995968
16.439875 | 174.0222 | 17.41392 | 5.830777 | 174.7995 | 5.995968
16.639793 | 176.0684 | 17.61868 | 5.872255 | 175.9989 | 5.995968
16.839919 | 176.7294 | 17.68482 | 5.912364 | 177.1977 | 5.995968
17.039913 | 177.9558 | 17.80754 | 5.953749 | 178.397 | 5.995968
17.239771 | 179.1425 | 17.9263 | 5.993868 | 179.5963 | 5.995968
17.439894 | 180.3896 | 18.05109 | 6.032863 | 180.7959 | 5.995968
17.639825 | 181.8933 | 18.20156 | 6.071848 | 181.9949 | 5.995968
17.844848 | 182.69 | 18.28129 | 6.110365 | 183.1937 | 5.995968
18.044859 | 183.8394 | 18.3963 | 6.149589 | 184.3931 | 5.995968
18.244836 | 184.958 | 18.50824 | 6.18899 | 185.5924 | 5.995968
18.4448 | 186.042 | 18.61671 | 6.228801 | 186.7917 | 5.995968
18.644816 | 187.1411 | 18.72669 | 6.268752 | 187.9905 | 5.995968
18.844833 | 188.3571 | 18.84838 | 6.308544 | 189.1898 | 5.995968
19.044798 | 189.4907 | 18.96181 | 6.349041 | 190.3891 | 5.995968
19.244823 | 190.8614 | 19.09897 | 6.389426 | 191.5882 | 5.995968
19.444837 | 191.7955 | 19.19245 | 6.429831 | 192.7881 | 5.995968
19.644863 | 192.7418 | 19.28714 | 6.470949 | 193.9867 | 5.995968
19.844852 | 194.0707 | 19.42012 | 6.512325 | 195.1857 | 5.995968
20.044989 | 195.3421 | 19.54735 | 6.553798 | 196.3853 | 5.995968
20.244828 | 197.0992 | 19.72318 | 6.5958 | 197.6157 | 5.995968
20.444836 | 197.774 | 19.79069 | 6.635353 | 198.7831 | 5.995968
20.64487 | 199.0184 | 19.91522 | 6.676347 | 199.9825 | 5.995968
20.844877 | 200.1196 | 20.02542 | 6.717315 | 201.1817 | 5.995968
21.044817 | 201.6734 | 20.1809 | 6.758324 | 202.3809 | 5.995968
21.244853 | 202.5467 | 20.26829 | 6.798745 | 203.5801 | 5.995968
21.444816 | 203.5289 | 20.36658 | 6.840157 | 204.7797 | 5.995968
21.644895 | 204.9988 | 20.51366 | 6.881543 | 205.9792 | 5.995968
21.844822 | 206.2182 | 20.63568 | 6.922338 | 207.1779 | 5.995968
22.044853 | 207.5003 | 20.76398 | 6.963148 | 208.3773 | 5.995968
22.244791 | 208.702 | 20.88423 | 7.003936 | 209.5762 | 5.995968
22.444819 | 209.9567 | 21.00979 | 7.04448 | 210.7757 | 5.995968
22.644801 | 211.507 | 21.16492 | 7.084611 | 211.9747 | 5.995968
22.844819 | 212.492 | 21.26349 | 7.124232 | 213.1739 | 5.995968
23.044862 | 213.5278 | 21.36714 | 7.164274 | 214.3729 | 5.995968
23.244781 | 214.749 | 21.48934 | 7.204344 | 215.572 | 5.995968
23.44489 | 216.0601 | 21.62053 | 7.244399 | 216.7714 | 5.995968
23.644782 | 217.2123 | 21.73584 | 7.284447 | 217.9702 | 5.995968
23.844794 | 218.4984 | 21.86453 | 7.324334 | 219.1704 | 5.995968
24.04488 | 219.6928 | 21.98405 | 7.364303 | 220.369 | 5.995968
24.244807 | 220.8048 | 22.09533 | 7.404043 | 221.568 | 5.995968
24.444896 | 222.0443 | 22.21936 | 7.444374 | 222.7676 | 5.995968
24.644825 | 223.212 | 22.33621 | 7.48448 | 223.9664 | 5.995968
24.844804 | 224.4338 | 22.45847 | 7.524193 | 225.2257 | 5.995968
25.044875 | 225.5938 | 22.57455 | 7.564219 | 226.4247 | 5.995968
25.245029 | 227.2182 | 22.7371 | 7.605329 | 227.6243 | 5.995968
25.444822 | 228.0008 | 22.81541 | 7.6439 | 228.8236 | 5.995968
25.644791 | 229.1174 | 22.92714 | 7.68403 | 230.0225 | 5.995968
25.844885 | 230.5159 | 23.06709 | 7.723868 | 231.2216 | 5.995968
26.044835 | 231.6124 | 23.17681 | 7.763784 | 232.4206 | 5.995968
26.24483 | 232.8066 | 23.29632 | 7.803972 | 233.6203 | 5.995968
26.444784 | 233.9916 | 23.41489 | 7.844059 | 234.8196 | 5.995968
26.644828 | 235.074 | 23.52321 | 7.884213 | 236.0187 | 5.995968
26.844951 | 236.4981 | 23.66571 | 7.924545 | 237.2173 | 5.995968
27.044783 | 237.7057 | 23.78656 | 7.964534 | 238.4168 | 5.995968
27.244892 | 239.0122 | 23.91729 | 8.003969 | 239.6159 | 5.995968
27.444806 | 240.1211 | 24.02825 | 8.043754 | 240.815 | 5.995968
27.644826 | 241.1388 | 24.13009 | 8.083631 | 242.014 | 5.995968
27.844808 | 242.1767 | 24.23395 | 8.12403 | 243.2137 | 5.995968
28.044843 | 243.6816 | 24.38455 | 8.16457 | 244.4125 | 5.995968
28.244793 | 244.8197 | 24.49843 | 8.204489 | 245.6121 | 5.995968
28.444796 | 246.005 | 24.61704 | 8.244516 | 246.8109 | 5.995968
28.648762 | 248.2637 | 24.84307 | 8.28254 | 247.8904 | 5.995968
28.844884 | 248.358 | 24.8525 | 8.325563 | 249.2094 | 5.995968
29.044797 | 249.4836 | 24.96514 | 8.365735 | 250.4087 | 5.995968
29.24485 | 250.991 | 25.11598 | 8.405504 | 251.6082 | 5.995968
29.444839 | 252.0093 | 25.21787 | 8.445335 | 252.8069 | 5.995968
29.644889 | 253.1622 | 25.33324 | 8.485703 | 254.0063 | 5.995968
29.849763 | 254.2869 | 25.44579 | 8.525582 | 255.2055 | 5.995968
30.049867 | 255.4929 | 25.56647 | 8.566008 | 256.4046 | 5.995968
30.249872 | 257.2633 | 25.74363 | 8.606322 | 257.6036 | 5.995968
30.449793 | 257.9533 | 25.81268 | 8.64578 | 258.8033 | 5.995968
30.649801 | 259.0884 | 25.92626 | 8.686137 | 260.0023 | 5.995968
30.849815 | 260.427 | 26.06021 | 8.726423 | 261.2012 | 5.995968
31.049846 | 261.7964 | 26.19725 | 8.766535 | 262.4004 | 5.995968
31.259535 | 262.8342 | 26.30109 | 8.804534 | 263.5398 | 5.995968
31.459803 | 263.8338 | 26.40112 | 8.848934 | 264.8591 | 5.995968
31.659776 | 265.2912 | 26.54696 | 8.889707 | 266.0582 | 5.995968
31.859818 | 266.4132 | 26.65923 | 8.929906 | 267.257 | 5.995968
32.059938 | 268.2177 | 26.83981 | 8.969993 | 268.457 | 5.995968
32.259856 | 268.8338 | 26.90145 | 9.009202 | 269.6555 | 5.995968
32.459952 | 270.2327 | 27.04144 | 9.049174 | 270.8547 | 5.995968
32.65982 | 271.4847 | 27.16672 | 9.088535 | 272.0539 | 5.995968
32.859849 | 272.4721 | 27.26553 | 9.128091 | 273.2531 | 5.995968
33.059845 | 273.7369 | 27.39209 | 9.167667 | 274.4522 | 5.995968
33.259804 | 274.8665 | 27.50513 | 9.206189 | 275.6518 | 5.995968
33.459845 | 276.1769 | 27.63626 | 9.24467 | 276.8511 | 5.995968
33.659855 | 277.2054 | 27.73918 | 9.282864 | 278.0499 | 5.995968
33.859885 | 278.3898 | 27.8577 | 9.321538 | 279.2494 | 5.995968
34.059864 | 279.7659 | 27.9954 | 9.360265 | 280.4485 | 5.995968
34.259808 | 281.089 | 28.1278 | 9.398016 | 281.6478 | 5.995968
34.459839 | 282.0754 | 28.22651 | 9.436032 | 282.8472 | 5.995968
34.665651 | 283.7256 | 28.39164 | 9.472529 | 283.9863 | 5.995968
34.864774 | 284.4413 | 28.46325 | 9.512631 | 285.245 | 5.995968
35.064851 | 285.5962 | 28.57882 | 9.551405 | 286.4442 | 5.995968
35.264844 | 286.9619 | 28.71549 | 9.589953 | 287.6438 | 5.995968
35.46487 | 288.0069 | 28.82005 | 9.628347 | 288.8432 | 5.995968
35.664873 | 289.2997 | 28.94942 | 9.667185 | 290.0419 | 5.995968
35.864768 | 290.4873 | 29.06826 | 9.705195 | 291.2414 | 5.995968
36.064816 | 291.4872 | 29.16832 | 9.743924 | 292.4403 | 5.995968
36.26487 | 292.694 | 29.28908 | 9.782984 | 293.6398 | 5.995968
36.464826 | 293.9045 | 29.41021 | 9.821873 | 294.8387 | 5.995968
36.664776 | 295.1411 | 29.53396 | 9.860902 | 296.038 | 5.995968
36.864769 | 296.4119 | 29.66112 | 9.899847 | 297.2372 | 5.995968
37.064803 | 297.5137 | 29.77137 | 9.938526 | 298.4365 | 5.995968
37.264847 | 299.8253 | 30.00269 | 9.977668 | 299.6408 | 5.995968
37.464812 | 299.9543 | 30.0156 | 10.01531 | 300.8348 | 5.995968
37.664805 | 301.0496 | 30.1252 | 10.05409 | 302.0337 | 5.995968
37.864788 | 302.3549 | 30.25582 | 10.09311 | 303.293 | 5.995968
38.064817 | 303.6424 | 30.38466 | 10.13193 | 304.4924 | 5.995968
38.264832 | 304.7305 | 30.49354 | 10.17063 | 305.6917 | 5.995968
38.464881 | 305.8389 | 30.60446 | 10.20968 | 306.8905 | 5.995968
38.664774 | 307.2212 | 30.74278 | 10.24872 | 308.0898 | 5.995968
38.864889 | 308.3118 | 30.85191 | 10.28762 | 309.2889 | 5.995968
39.064863 | 309.5604 | 30.97686 | 10.32651 | 310.4885 | 5.995968
39.264762 | 310.8526 | 31.10616 | 10.36465 | 311.6872 | 5.995968
39.464804 | 312.1845 | 31.23944 | 10.40295 | 312.8868 | 5.995968
39.664822 | 313.2149 | 31.34255 | 10.44132 | 314.0858 | 5.995968
39.86485 | 314.5867 | 31.47982 | 10.47989 | 315.2853 | 5.995968
40.064851 | 315.8084 | 31.60208 | 10.51813 | 316.4845 | 5.995968
40.264832 | 317.2462 | 31.74596 | 10.55534 | 317.6835 | 5.995968
40.464788 | 318.0506 | 31.82645 | 10.59289 | 318.8826 | 5.995968
40.664899 | 319.2725 | 31.94872 | 10.63122 | 320.0821 | 5.995968
40.864856 | 320.5845 | 32.08 | 10.66955 | 321.2813 | 5.995968
41.064871 | 321.8057 | 32.20221 | 10.70747 | 322.4806 | 5.995968
41.264858 | 323.1268 | 32.33441 | 10.7451 | 323.6797 | 5.995968
41.464824 | 324.2701 | 32.44881 | 10.7828 | 324.8792 | 5.995968
41.664864 | 325.324 | 32.55428 | 10.82076 | 326.0776 | 5.995968
41.864876 | 326.489 | 32.67085 | 10.85909 | 327.2773 | 5.995968
42.064794 | 327.6028 | 32.78231 | 10.89754 | 328.4761 | 5.995968
42.264883 | 329.0785 | 32.92998 | 10.93605 | 329.6751 | 5.995968
42.464891 | 330.1876 | 33.04096 | 10.97417 | 330.8745 | 5.995968
42.664867 | 331.3335 | 33.15563 | 11.01438 | 332.0741 | 5.995968
42.864794 | 332.5363 | 33.27599 | 11.05271 | 333.2729 | 5.995968
43.064773 | 333.7561 | 33.39805 | 11.09114 | 334.4719 | 5.995968
43.264801 | 334.5073 | 33.47323 | 11.12951 | 335.6713 | 5.995968
43.464962 | 335.972 | 33.61979 | 11.16654 | 336.8719 | 5.995968
43.664924 | 337.4077 | 33.76346 | 11.20711 | 338.0699 | 5.995968
43.864815 | 338.6493 | 33.8877 | 11.24533 | 339.2689 | 5.995968
44.064846 | 339.8725 | 34.01011 | 11.28324 | 340.4684 | 5.995968
44.264791 | 341.0099 | 34.12392 | 11.32139 | 341.6672 | 5.995968
44.464875 | 342.1986 | 34.24287 | 11.35959 | 342.8669 | 5.995968
44.664825 | 343.333 | 34.35639 | 11.3978 | 344.0658 | 5.995968
44.864861 | 344.4841 | 34.47158 | 11.43591 | 345.2652 | 5.995968
45.069795 | 345.8212 | 34.60537 | 11.47419 | 346.4642 | 5.995968
45.269877 | 347.0298 | 34.72632 | 11.51224 | 347.6633 | 5.995968
45.469877 | 348.3032 | 34.85374 | 11.55026 | 348.8626 | 5.995968
45.66979 | 349.4579 | 34.96929 | 11.58818 | 350.0619 | 5.995968
45.869772 | 350.5861 | 35.08218 | 11.62645 | 351.2607 | 5.995968
46.069863 | 351.7555 | 35.1992 | 11.66473 | 352.4601 | 5.995968
46.269802 | 352.8193 | 35.30565 | 11.70321 | 353.6596 | 5.995968
46.469904 | 354.157 | 35.43951 | 11.74184 | 354.8583 | 5.995968
46.669871 | 355.2968 | 35.55357 | 11.78038 | 356.0578 | 5.995968
46.869821 | 356.3913 | 35.6631 | 11.81896 | 357.257 | 5.995968
47.069828 | 357.6922 | 35.79327 | 11.85753 | 358.4558 | 5.995968
47.269848 | 359.2783 | 35.95198 | 11.89522 | 359.6552 | 5.995968
47.469838 | 360.192 | 36.04342 | 11.93274 | 360.8542 | 5.995968
47.669805 | 361.3858 | 36.16288 | 11.97111 | 362.0538 | 5.995968
47.869775 | 362.686 | 36.29299 | 12.00862 | 363.2527 | 5.995968
48.069835 | 363.7076 | 36.39522 | 12.04677 | 364.4518 | 5.995968
48.269804 | 364.9659 | 36.52113 | 12.08514 | 365.6509 | 5.995968
48.469784 | 365.9506 | 36.61967 | 12.12358 | 366.8506 | 5.995968
48.669809 | 367.1347 | 36.73815 | 12.16239 | 368.0497 | 5.995968
48.869775 | 368.2884 | 36.85361 | 12.20166 | 369.2489 | 5.995968
49.069764 | 369.5685 | 36.9817 | 12.2409 | 370.448 | 5.995968
49.269806 | 370.8924 | 37.11418 | 12.27987 | 371.6474 | 5.995968
49.469843 | 371.8153 | 37.20653 | 12.31889 | 372.8461 | 5.995968
49.669844 | 373.0607 | 37.33116 | 12.35823 | 374.0454 | 5.995968
49.869808 | 374.2168 | 37.44684 | 12.39745 | 375.2448 | 5.995968
50.069871 | 375.2736 | 37.55259 | 12.43675 | 376.4439 | 5.995968
50.269928 | 376.7838 | 37.70372 | 12.47619 | 377.6434 | 5.995968
50.469858 | 377.854 | 37.81081 | 12.51528 | 378.8422 | 5.995968
50.669885 | 379.0521 | 37.9307 | 12.55459 | 380.0419 | 5.995968
50.869821 | 380.2642 | 38.05199 | 12.59387 | 381.2409 | 5.995968
51.088019 | 382.3666 | 38.26237 | 12.63312 | 382.4396 | 5.995968
51.284771 | 382.8175 | 38.30749 | 12.67342 | 383.7588 | 5.995968
51.484858 | 383.9317 | 38.41898 | 12.71471 | 384.9585 | 5.995968
51.684788 | 385.0451 | 38.5304 | 12.75422 | 386.1574 | 5.995968
51.884846 | 386.4516 | 38.67115 | 12.79358 | 387.3568 | 5.995968
52.084853 | 387.4191 | 38.76796 | 12.83257 | 388.5558 | 5.995968
52.284821 | 388.8444 | 38.91059 | 12.87111 | 389.755 | 5.995968
52.484777 | 389.8832 | 39.01454 | 12.91004 | 390.9539 | 5.995968
52.684826 | 390.9071 | 39.11699 | 12.94937 | 392.1535 | 5.995968
52.884783 | 392.3646 | 39.26284 | 12.98884 | 393.3524 | 5.995968
53.084823 | 393.7209 | 39.39856 | 13.02788 | 394.5514 | 5.995968
53.284796 | 394.8609 | 39.51264 | 13.06639 | 395.7509 | 5.995968
53.484855 | 396.2001 | 39.64665 | 13.10512 | 396.9499 | 5.995968
53.684866 | 397.367 | 39.76341 | 13.14354 | 398.1491 | 5.995968
53.884792 | 398.6238 | 39.88918 | 13.18192 | 399.3484 | 5.995968
54.08479 | 399.686 | 39.99548 | 13.22051 | 400.5478 | 5.995968
54.284768 | 400.9502 | 40.12198 | 13.25915 | 401.7466 | 5.995968
54.484809 | 402.145 | 40.24154 | 13.29763 | 402.9461 | 5.995968
54.689886 | 403.4398 | 40.37111 | 13.33593 | 404.1452 | 5.995968
54.889818 | 404.6914 | 40.49635 | 13.37413 | 405.3442 | 5.995968
55.089834 | 405.955 | 40.6228 | 13.41201 | 406.5435 | 5.995968
55.289877 | 407.8251 | 40.80993 | 13.44969 | 407.7432 | 5.995968
55.490019 | 408.446 | 40.87206 | 13.48637 | 408.9419 | 5.995968
55.689808 | 409.4669 | 40.97422 | 13.5243 | 410.1415 | 5.995968
55.889801 | 410.6754 | 41.09515 | 13.56245 | 411.3407 | 5.995968
56.089843 | 412.1688 | 41.24459 | 13.60033 | 412.5394 | 5.995968
56.289961 | 413.0654 | 41.33432 | 13.63801 | 413.7392 | 5.995968
56.489857 | 414.2829 | 41.45615 | 13.67612 | 414.938 | 5.995968
56.689872 | 415.5646 | 41.5844 | 13.71421 | 416.1372 | 5.995968
56.889796 | 416.6349 | 41.69151 | 13.75212 | 417.3366 | 5.995968
57.09 | 417.2833 | 41.75639 | 13.79048 | 418.5442 | 5.995968
57.289874 | 419.2089 | 41.94907 | 13.82881 | 419.7351 | 5.995968
57.489852 | 420.4783 | 42.07611 | 13.86646 | 420.9339 | 5.995968
57.68987 | 421.9752 | 42.22589 | 13.90338 | 422.1332 | 5.995968
57.889926 | 422.8827 | 42.31671 | 13.94017 | 423.3323 | 5.995968
58.089978 | 424.1144 | 42.43996 | 13.97775 | 424.5318 | 5.995968
58.289766 | 425.5298 | 42.58159 | 14.01454 | 425.7308 | 5.995968
58.489876 | 426.5328 | 42.68195 | 14.05168 | 426.9302 | 5.995968
58.689783 | 427.7137 | 42.80013 | 14.08916 | 428.1292 | 5.995968
58.890117 | 429.1134 | 42.94019 | 14.12667 | 429.3328 | 5.995968
59.089849 | 430.1269 | 43.04161 | 14.16365 | 430.5275 | 5.995968
59.289949 | 431.3085 | 43.15985 | 14.20087 | 431.7271 | 5.995968
59.489804 | 432.3934 | 43.26842 | 14.23833 | 432.9259 | 5.995968
59.689925 | 433.5203 | 43.38117 | 14.2759 | 434.1249 | 5.995968
59.889865 | 434.7694 | 43.50618 | 14.31374 | 435.3244 | 5.995968
60.08987 | 436.1074 | 43.64006 | 14.35152 | 436.5237 | 5.995968
60.289862 | 437.3057 | 43.75997 | 14.38893 | 437.7227 | 5.995968
60.489996 | 438.5225 | 43.88174 | 14.4264 | 438.9217 | 5.995968
60.689839 | 439.7141 | 44.00098 | 14.46378 | 440.1209 | 5.995968
60.889785 | 440.9465 | 44.1243 | 14.50114 | 441.3204 | 5.995968
61.089798 | 442.3573 | 44.26547 | 14.53792 | 442.5198 | 5.995968
61.289945 | 443.5236 | 44.38218 | 14.57472 | 443.7184 | 5.995968
61.489826 | 444.368 | 44.46668 | 14.61179 | 444.9176 | 5.995968
61.689805 | 445.6249 | 44.59245 | 14.64947 | 446.1173 | 5.995968
61.889801 | 446.8977 | 44.71982 | 14.68709 | 447.3164 | 5.995968
62.089834 | 447.8458 | 44.8147 | 14.72445 | 448.5157 | 5.995968
62.292648 | 449.4686 | 44.97708 | 14.76202 | 449.7149 | 5.995968
62.489839 | 450.518 | 45.0821 | 14.79896 | 450.914 | 5.995968
62.689901 | 451.8459 | 45.21497 | 14.83605 | 452.1131 | 5.995968
62.889823 | 452.9724 | 45.32769 | 14.87316 | 453.312 | 5.995968
63.090289 | 455.6787 | 45.59851 | 14.91057 | 454.5232 | 5.995968
63.289908 | 455.4121 | 45.57183 | 14.94582 | 455.7108 | 5.995968
63.489832 | 456.314 | 45.66209 | 14.98326 | 456.9095 | 5.995968
63.689788 | 457.6773 | 45.7985 | 15.02097 | 458.1092 | 5.995968
63.88988 | 459.1091 | 45.94178 | 15.0582 | 459.3081 | 5.995968
64.089864 | 460.0992 | 46.04086 | 15.09511 | 460.5074 | 5.995968
64.289812 | 461.4351 | 46.17453 | 15.13188 | 461.7063 | 5.995968
64.48984 | 462.6943 | 46.30054 | 15.1678 | 462.9056 | 5.995968
64.689838 | 463.8658 | 46.41777 | 15.20312 | 464.105 | 5.995968
64.889802 | 465.0167 | 46.53294 | 15.23851 | 465.3044 | 5.995968
65.089885 | 466.1786 | 46.64921 | 15.27403 | 466.5035 | 5.995968
65.28984 | 467.4999 | 46.78143 | 15.30873 | 467.7027 | 5.995968
65.489881 | 468.5245 | 46.88395 | 15.3438 | 468.9016 | 5.995968
65.689834 | 469.6933 | 47.00091 | 15.37976 | 470.1007 | 5.995968
65.88986 | 470.865 | 47.11816 | 15.41585 | 471.3001 | 5.995968
66.089798 | 471.8402 | 47.21574 | 15.45199 | 472.4997 | 5.995968
66.289782 | 473.5177 | 47.38361 | 15.48819 | 473.6987 | 5.995968
66.489852 | 474.4839 | 47.48029 | 15.52382 | 474.8974 | 5.995968
66.689792 | 475.4325 | 47.57522 | 15.55998 | 476.0968 | 5.995968
66.889914 | 476.6439 | 47.69644 | 15.59659 | 477.296 | 5.995968
67.0898 | 477.9319 | 47.82533 | 15.63293 | 478.4955 | 5.995968
67.28996 | 479.0736 | 47.93957 | 15.66934 | 479.6947 | 5.995968
67.489852 | 479.9378 | 48.02605 | 15.70617 | 480.8936 | 5.995968
67.689859 | 481.3277 | 48.16514 | 15.7436 | 482.0928 | 5.995968
67.894849 | 482.6973 | 48.30218 | 15.78003 | 483.292 | 5.995968
68.094852 | 484.0288 | 48.43543 | 15.81627 | 484.4918 | 5.995968
68.294888 | 484.6242 | 48.49501 | 15.85281 | 485.6901 | 5.995968
68.494885 | 485.997 | 48.63238 | 15.89054 | 486.8899 | 5.995968
68.69478 | 487.1769 | 48.75045 | 15.92799 | 488.089 | 5.995968
68.894792 | 488.3684 | 48.86967 | 15.96533 | 489.2882 | 5.995968
69.094821 | 490.5584 | 49.08883 | 16.00287 | 490.4888 | 5.995968
69.294841 | 490.8482 | 49.11783 | 16.03905 | 491.6865 | 5.995968
69.494798 | 491.8171 | 49.21478 | 16.07645 | 492.8858 | 5.995968
69.694881 | 493.0678 | 49.33994 | 16.11426 | 494.0847 | 5.995968
69.894857 | 494.4955 | 49.4828 | 16.15194 | 495.2843 | 5.995968
70.094842 | 495.8906 | 49.62241 | 16.1889 | 496.4831 | 5.995968
70.294874 | 496.7926 | 49.71267 | 16.22541 | 497.6823 | 5.995968
70.494902 | 498.0145 | 49.83494 | 16.26276 | 498.8815 | 5.995968
70.694856 | 499.2426 | 49.95782 | 16.3004 | 500.0808 | 5.995968
70.894809 | 500.3855 | 50.0722 | 16.33787 | 501.2798 | 5.995968
71.0948 | 501.2687 | 50.16058 | 16.37476 | 502.4794 | 5.995968
71.294801 | 502.3311 | 50.26688 | 16.41269 | 503.6782 | 5.995968
71.49489 | 503.7387 | 50.40774 | 16.45135 | 504.8779 | 5.995968
71.694869 | 504.8443 | 50.51837 | 16.4896 | 506.077 | 5.995968
71.894888 | 505.9725 | 50.63127 | 16.52986 | 507.3358 | 5.995968
72.094816 | 507.6094 | 50.79507 | 16.56824 | 508.5354 | 5.995968
72.294881 | 509.0114 | 50.93536 | 16.60555 | 509.7342 | 5.995968
72.494836 | 509.7755 | 51.01183 | 16.64291 | 510.9333 | 5.995968
72.699762 | 510.5514 | 51.08947 | 16.68154 | 512.1327 | 5.995968
72.89984 | 511.7583 | 51.21024 | 16.72082 | 513.3316 | 5.995968
73.099811 | 512.6575 | 51.30022 | 16.76047 | 514.5308 | 5.995968
73.299831 | 512.877 | 51.32219 | 16.80133 | 515.7301 | 5.995968
73.500053 | 513.2307 | 51.35758 | 16.84499 | 516.9296 | 5.995968
73.69987 | 512.2555 | 51.26 | 16.89203 | 518.1285 | 5.995968
73.899886 | 513.1148 | 51.34598 | 16.94464 | 519.328 | 5.995968
74.09985 | 516.0935 | 51.64405 | 16.9968 | 520.527 | 5.995968
74.29977 | 517.7562 | 51.81044 | 17.04458 | 521.7263 | 5.995968
74.499816 | 519.0609 | 51.94099 | 17.09088 | 522.9258 | 5.995968
74.699889 | 520.1773 | 52.05271 | 17.13735 | 524.1243 | 5.995968
74.899851 | 519.9126 | 52.02621 | 17.18465 | 525.3238 | 5.995968
75.099808 | 497.4384 | 49.77728 | 17.24219 | 526.5233 | 5.995968