## 280425cyl-B2F1-EC35-28j-EP2
Temps(s) | Force(kN) | Contrainte(Mpa) | Ouverture vanne (%) | Consigne.Consigne | Consigne.Vitesse
0.043546 | 67.74105 | 6.77866 | 2.2 | 67.73552 | 5.995968
0.242527 | 67.92001 | 6.796568 | 2.248579 | 68.93329 | 5.995968
0.442324 | 67.93112 | 6.79768 | 2.301466 | 70.12924 | 5.995968
0.642371 | 68.30227 | 6.83482 | 2.358754 | 71.32868 | 5.995968
0.842324 | 69.19847 | 6.9245 | 2.418826 | 72.52753 | 5.995968
1.04231 | 70.51045 | 7.055786 | 2.47996 | 73.72725 | 5.995968
1.243309 | 72.10397 | 7.215246 | 2.5409 | 74.9402 | 5.995968
1.44235 | 73.48232 | 7.353173 | 2.599403 | 76.12541 | 5.995968
1.677251 | 75.32412 | 7.537477 | 2.599957 | 76.12541 | 5.995968
1.877342 | 76.70448 | 7.675606 | 2.707741 | 78.70354 | 5.995968
2.077258 | 77.97509 | 7.802752 | 2.754241 | 79.90302 | 5.995968
2.277278 | 79.67814 | 7.973171 | 2.800202 | 81.10206 | 5.995968
2.47766 | 80.95386 | 8.100829 | 2.844839 | 82.30158 | 5.995968
2.677335 | 82.3512 | 8.240657 | 2.888783 | 83.50061 | 5.995968
2.877343 | 83.58821 | 8.364442 | 2.932444 | 84.69937 | 5.995968
3.077359 | 85.01201 | 8.506917 | 2.975781 | 85.89867 | 5.995968
3.27735 | 86.48353 | 8.654168 | 3.018251 | 87.09811 | 5.995968
3.477308 | 87.71248 | 8.777146 | 3.060249 | 88.29744 | 5.995968
3.677441 | 88.82382 | 8.888354 | 3.102072 | 89.49614 | 5.995968
3.877355 | 89.74137 | 8.980171 | 3.144155 | 90.69577 | 5.995968
4.077315 | 90.76669 | 9.082772 | 3.186977 | 91.89506 | 5.995968
4.27731 | 91.8046 | 9.186633 | 3.230512 | 93.09364 | 5.995968
4.477374 | 92.9795 | 9.304202 | 3.274514 | 94.29287 | 5.995968
4.677365 | 93.70326 | 9.376627 | 3.319058 | 95.49271 | 5.995968
4.877254 | 94.70966 | 9.477334 | 3.365116 | 96.69182 | 5.995968
5.077334 | 95.87735 | 9.594182 | 3.411854 | 97.8906 | 5.995968
5.27733 | 97.74507 | 9.78108 | 3.45746 | 99.09017 | 5.995968
5.477349 | 99.06765 | 9.913426 | 3.501746 | 100.2891 | 5.995968
5.677373 | 100.5373 | 10.06049 | 3.545486 | 101.4883 | 5.995968
5.877312 | 101.6531 | 10.17215 | 3.588696 | 102.6878 | 5.995968
6.077334 | 103.0769 | 10.31462 | 3.631687 | 103.8868 | 5.995968
6.277333 | 104.2982 | 10.43683 | 3.674264 | 105.0856 | 5.995968
6.477416 | 105.3804 | 10.54512 | 3.716624 | 106.285 | 5.995968
6.678061 | 106.5678 | 10.66395 | 3.759157 | 107.4843 | 5.995968
6.882323 | 107.7197 | 10.77922 | 3.801889 | 108.7432 | 5.995968
7.082329 | 108.8105 | 10.88837 | 3.844921 | 109.9425 | 5.995968
7.282352 | 110.2346 | 11.03087 | 3.88817 | 111.1418 | 5.995968
7.482302 | 111.3023 | 11.13771 | 3.931145 | 112.3413 | 5.995968
7.682534 | 112.2558 | 11.23313 | 3.974361 | 113.54 | 5.995968
7.882315 | 113.3783 | 11.34545 | 4.018198 | 114.7398 | 5.995968
8.082462 | 114.6196 | 11.46967 | 4.062313 | 115.9383 | 5.995968
8.282303 | 115.6808 | 11.57586 | 4.106568 | 117.1381 | 5.995968
8.48236 | 117.0403 | 11.7119 | 4.15091 | 118.3369 | 5.995968
8.682359 | 118.4112 | 11.84908 | 4.197064 | 119.5369 | 5.995968
8.88235 | 119.4422 | 11.95225 | 4.241092 | 120.7438 | 5.995968
9.082356 | 121.4814 | 12.15631 | 4.284813 | 121.9358 | 5.995968
9.28231 | 121.9631 | 12.20451 | 4.327458 | 123.1335 | 5.995968
9.482275 | 123.175 | 12.32578 | 4.371057 | 124.3331 | 5.995968
9.682552 | 124.4262 | 12.45098 | 4.414672 | 125.5341 | 5.995968
9.882315 | 125.5947 | 12.56791 | 4.458042 | 126.7317 | 5.995968
10.082307 | 126.8632 | 12.69485 | 4.501591 | 127.9309 | 5.995968
10.282281 | 127.9578 | 12.80439 | 4.544947 | 129.13 | 5.995968
10.482433 | 129.1902 | 12.92771 | 4.588477 | 130.3299 | 5.995968
10.682335 | 130.7195 | 13.08074 | 4.631447 | 131.529 | 5.995968
10.885643 | 131.6573 | 13.17458 | 4.672561 | 132.6807 | 5.995968
11.08233 | 132.9456 | 13.3035 | 4.716963 | 133.9266 | 5.995968
11.282268 | 134.2484 | 13.43387 | 4.759366 | 135.1259 | 5.995968
11.482338 | 135.3307 | 13.54217 | 4.802002 | 136.3249 | 5.995968
11.691245 | 136.302 | 13.63936 | 4.842691 | 137.4639 | 5.995968
11.887347 | 137.5577 | 13.76502 | 4.888334 | 138.7835 | 5.995968
12.087289 | 138.9623 | 13.90557 | 4.931727 | 139.9824 | 5.995968
12.287409 | 139.8636 | 13.99577 | 4.97484 | 141.1818 | 5.995968
12.487745 | 142.0384 | 14.21339 | 5.019445 | 142.3808 | 5.995968
12.692475 | 142.5333 | 14.26291 | 5.060817 | 143.5255 | 5.995968
12.892327 | 143.7725 | 14.38691 | 5.102891 | 144.7791 | 5.995968
13.092276 | 145.2209 | 14.53185 | 5.145575 | 145.9781 | 5.995968
13.292394 | 146.0397 | 14.61379 | 5.187889 | 147.1777 | 5.995968
13.492317 | 147.3294 | 14.74285 | 5.231197 | 148.3767 | 5.995968
13.692314 | 148.5202 | 14.86201 | 5.273947 | 149.5764 | 5.995968
13.892301 | 149.5761 | 14.96767 | 5.316996 | 150.7749 | 5.995968
14.092552 | 151.5636 | 15.16655 | 5.360907 | 151.9745 | 5.995968
14.292295 | 152.0907 | 15.21929 | 5.404885 | 153.1733 | 5.995968
14.492266 | 153.3146 | 15.34177 | 5.448002 | 154.3729 | 5.995968
14.692402 | 154.8365 | 15.49406 | 5.490659 | 155.5719 | 5.995968
14.892336 | 155.9602 | 15.6065 | 5.53284 | 156.7712 | 5.995968
15.095392 | 157.1539 | 15.72596 | 5.573086 | 157.9105 | 5.995968
15.292364 | 158.0715 | 15.81778 | 5.617207 | 159.1698 | 5.995968
15.492378 | 159.0166 | 15.91235 | 5.660694 | 160.3687 | 5.995968
15.692309 | 160.9069 | 16.10151 | 5.704386 | 161.5682 | 5.995968
15.892386 | 162.0576 | 16.21666 | 5.74631 | 162.7668 | 5.995968
16.092318 | 163.0998 | 16.32095 | 5.788361 | 163.9662 | 5.995968
16.292313 | 164.2596 | 16.43701 | 5.830518 | 165.1653 | 5.995968
16.492362 | 165.4833 | 16.55946 | 5.873138 | 166.3648 | 5.995968
16.697655 | 166.6064 | 16.67184 | 5.916583 | 167.5902 | 5.995968
16.89727 | 167.949 | 16.80619 | 5.958416 | 168.7634 | 5.995968
17.097335 | 169.1387 | 16.92524 | 5.999896 | 169.9621 | 5.995968
17.297323 | 170.5825 | 17.06972 | 6.03961 | 171.1612 | 5.995968
17.497283 | 171.9215 | 17.20371 | 6.079111 | 172.3608 | 5.995968
17.697302 | 172.9997 | 17.3116 | 6.118546 | 173.5602 | 5.995968
17.897299 | 174.3636 | 17.44809 | 6.157108 | 174.7592 | 5.995968
18.097268 | 175.4958 | 17.56138 | 6.195902 | 175.9585 | 5.995968
18.297414 | 176.6753 | 17.67941 | 6.235086 | 177.1578 | 5.995968
18.497318 | 177.7777 | 17.78973 | 6.274468 | 178.3566 | 5.995968
18.697296 | 178.8696 | 17.89899 | 6.313646 | 179.5556 | 5.995968
18.897344 | 180.0476 | 18.01687 | 6.35345 | 180.7552 | 5.995968
19.09736 | 181.5903 | 18.17124 | 6.393394 | 181.9545 | 5.995968
19.298385 | 182.5806 | 18.27034 | 6.432584 | 183.1531 | 5.995968
19.497291 | 183.7037 | 18.38273 | 6.472267 | 184.3529 | 5.995968
19.697308 | 184.9109 | 18.50353 | 6.511842 | 185.552 | 5.995968
19.897288 | 185.7255 | 18.58503 | 6.551893 | 186.751 | 5.995968
20.097294 | 186.9761 | 18.71018 | 6.592748 | 187.9499 | 5.995968
20.297316 | 188.1833 | 18.83098 | 6.633351 | 189.1492 | 5.995968
20.497305 | 189.3295 | 18.94568 | 6.674102 | 190.3484 | 5.995968
20.697287 | 190.6355 | 19.07637 | 6.714806 | 191.5476 | 5.995968
20.901221 | 191.9578 | 19.20869 | 6.754982 | 192.7471 | 5.995968
21.097398 | 193.0655 | 19.31953 | 6.795759 | 194.0061 | 5.995968
21.297306 | 194.3083 | 19.44389 | 6.836238 | 195.2053 | 5.995968
21.497256 | 195.6203 | 19.57518 | 6.876513 | 196.4043 | 5.995968
21.697329 | 196.8901 | 19.70225 | 6.916992 | 197.6038 | 5.995968
21.897459 | 197.8718 | 19.80049 | 6.956326 | 198.8029 | 5.995968
22.102292 | 198.8598 | 19.89935 | 6.997917 | 200.0024 | 5.995968
22.302278 | 200.6532 | 20.07881 | 7.037007 | 201.201 | 5.995968
22.50227 | 201.7353 | 20.18709 | 7.076309 | 202.4007 | 5.995968
22.702262 | 202.9825 | 20.31189 | 7.115796 | 203.5999 | 5.995968
22.902356 | 204.237 | 20.43743 | 7.154462 | 204.7989 | 5.995968
23.102268 | 205.6938 | 20.58321 | 7.192934 | 205.9983 | 5.995968
23.302346 | 207.2006 | 20.73399 | 7.231173 | 207.1971 | 5.995968
23.502314 | 207.9101 | 20.80499 | 7.26983 | 208.3961 | 5.995968
23.708025 | 210.1771 | 21.03184 | 7.308357 | 209.5472 | 5.995968
23.912525 | 210.4886 | 21.06302 | 7.347622 | 210.796 | 5.995968
24.112281 | 211.4347 | 21.15768 | 7.386146 | 212.0542 | 5.995968
24.312319 | 213.0471 | 21.31903 | 7.425127 | 213.2529 | 5.995968
24.512332 | 214.2744 | 21.44185 | 7.46334 | 214.4522 | 5.995968
24.712325 | 215.2991 | 21.54439 | 7.501637 | 215.6513 | 5.995968
24.91277 | 216.5841 | 21.67297 | 7.540102 | 216.7923 | 5.995968
25.114392 | 217.7301 | 21.78765 | 7.576489 | 217.9302 | 5.995968
25.312286 | 219.0648 | 21.92121 | 7.618539 | 219.2494 | 5.995968
25.513635 | 220.4039 | 22.05521 | 7.657055 | 220.4644 | 5.995968
25.712395 | 221.1486 | 22.12973 | 7.693678 | 221.6476 | 5.995968
25.912378 | 222.5029 | 22.26525 | 7.732125 | 222.8468 | 5.995968
26.112356 | 223.8358 | 22.39863 | 7.770525 | 224.0459 | 5.995968
26.318083 | 224.8848 | 22.50361 | 7.80851 | 225.2448 | 5.995968
26.517295 | 226.0828 | 22.62348 | 7.847641 | 226.4443 | 5.995968
26.717338 | 227.8609 | 22.80141 | 7.88643 | 227.6435 | 5.995968
26.917362 | 228.5691 | 22.87227 | 7.92422 | 228.8425 | 5.995968
27.11732 | 229.6542 | 22.98086 | 7.962665 | 230.0422 | 5.995968
27.317375 | 230.9478 | 23.11031 | 8.001114 | 231.2413 | 5.995968
27.517273 | 231.9663 | 23.21223 | 8.039723 | 232.4401 | 5.995968
27.717546 | 233.1369 | 23.32937 | 8.07915 | 233.6417 | 5.995968
27.918442 | 234.6428 | 23.48005 | 8.11795 | 234.8717 | 5.995968
28.117373 | 235.6933 | 23.58518 | 8.154809 | 236.0376 | 5.995968
28.31731 | 236.8724 | 23.70317 | 8.193332 | 237.2374 | 5.995968
28.52381 | 238.568 | 23.87284 | 8.231986 | 238.4369 | 5.995968
28.722325 | 239.4747 | 23.96357 | 8.271422 | 239.6951 | 5.995968
28.922342 | 240.5405 | 24.07023 | 8.309705 | 240.8946 | 5.995968
29.122269 | 242.077 | 24.22398 | 8.347383 | 242.0939 | 5.995968
29.326343 | 243.1486 | 24.33121 | 8.383452 | 243.2332 | 5.995968
29.52227 | 244.0413 | 24.42054 | 8.42381 | 244.4922 | 5.995968
29.722294 | 245.1601 | 24.53249 | 8.462469 | 245.6916 | 5.995968
29.928302 | 246.4738 | 24.66395 | 8.500947 | 246.8907 | 5.995968
30.129056 | 248.4688 | 24.86358 | 8.541175 | 248.1318 | 5.995968
30.327865 | 248.8015 | 24.89688 | 8.578145 | 249.2961 | 5.995968
30.5273 | 250.1966 | 25.03648 | 8.615973 | 250.4883 | 5.995968
30.727807 | 251.8841 | 25.20535 | 8.65393 | 251.6871 | 5.995968
30.927369 | 252.7783 | 25.29483 | 8.691364 | 252.8866 | 5.995968
31.133095 | 254.0558 | 25.42266 | 8.72907 | 254.0859 | 5.995968
31.332256 | 254.9067 | 25.50781 | 8.769062 | 255.3451 | 5.995968
31.532288 | 256.0251 | 25.61973 | 8.807674 | 256.5438 | 5.995968
31.732313 | 257.471 | 25.76441 | 8.846837 | 257.7431 | 5.995968
31.932274 | 258.4319 | 25.86057 | 8.88575 | 258.9427 | 5.995968
32.132333 | 259.578 | 25.97525 | 8.925067 | 260.1417 | 5.995968
32.332328 | 261.2041 | 26.13797 | 8.963586 | 261.3407 | 5.995968
32.53226 | 262.1862 | 26.23625 | 9.001645 | 262.5403 | 5.995968
32.732323 | 264.3514 | 26.45292 | 9.039986 | 263.7391 | 5.995968
32.932273 | 264.7961 | 26.49741 | 9.077228 | 264.9387 | 5.995968
33.132337 | 265.9745 | 26.61534 | 9.115116 | 266.1375 | 5.995968
33.332269 | 267.6461 | 26.78261 | 9.152059 | 267.3365 | 5.995968
33.532257 | 268.6148 | 26.87954 | 9.187581 | 268.5362 | 5.995968
33.732916 | 270.2526 | 27.04343 | 9.223503 | 269.7408 | 5.995968
33.932308 | 271.0036 | 27.11858 | 9.258615 | 270.9342 | 5.995968
34.132339 | 272.4919 | 27.26751 | 9.293982 | 272.1336 | 5.995968
34.332314 | 273.3468 | 27.35306 | 9.328787 | 273.3327 | 5.995968
34.532257 | 274.4632 | 27.46477 | 9.364513 | 274.5321 | 5.995968
34.732324 | 275.8789 | 27.60644 | 9.400581 | 275.7311 | 5.995968
34.932298 | 276.9774 | 27.71637 | 9.43635 | 276.9301 | 5.995968
35.132331 | 278.1366 | 27.83236 | 9.471753 | 278.1295 | 5.995968
35.332304 | 279.2112 | 27.93989 | 9.507798 | 279.329 | 5.995968
35.532345 | 280.2321 | 28.04206 | 9.544136 | 280.528 | 5.995968
35.732341 | 281.6149 | 28.18043 | 9.580603 | 281.7269 | 5.995968
35.932277 | 282.686 | 28.28761 | 9.617249 | 282.9266 | 5.995968
36.132356 | 283.7582 | 28.3949 | 9.653984 | 284.1256 | 5.995968
36.332372 | 285.1071 | 28.52988 | 9.691046 | 285.3245 | 5.995968
36.532296 | 286.1326 | 28.6325 | 9.727993 | 286.5242 | 5.995968
36.732256 | 287.1657 | 28.73588 | 9.765475 | 287.7233 | 5.995968
36.932296 | 288.5151 | 28.87091 | 9.802951 | 288.9226 | 5.995968
37.132361 | 289.8928 | 29.00877 | 9.840157 | 290.1216 | 5.995968
37.332354 | 291.1531 | 29.13489 | 9.876973 | 291.3208 | 5.995968
37.532286 | 292.2608 | 29.24573 | 9.913886 | 292.5201 | 5.995968
37.737322 | 293.4169 | 29.36142 | 9.950856 | 293.719 | 5.995968
37.937326 | 294.7285 | 29.49266 | 9.987913 | 294.9181 | 5.995968
38.137284 | 295.8453 | 29.60442 | 10.02482 | 296.1175 | 5.995968
38.337278 | 296.8218 | 29.70214 | 10.06186 | 297.3166 | 5.995968
38.537295 | 298.0441 | 29.82445 | 10.09939 | 298.5161 | 5.995968
38.737254 | 299.3028 | 29.9504 | 10.13689 | 299.7151 | 5.995968
38.940118 | 300.3892 | 30.05911 | 10.17247 | 300.8545 | 5.995968
39.137272 | 301.5622 | 30.1765 | 10.21201 | 302.1137 | 5.995968
39.337272 | 302.7403 | 30.29439 | 10.24931 | 303.3128 | 5.995968
39.537263 | 303.9563 | 30.41607 | 10.28722 | 304.5117 | 5.995968
39.737256 | 305.4585 | 30.56639 | 10.32497 | 305.711 | 5.995968
39.937375 | 306.7475 | 30.69538 | 10.36173 | 306.9102 | 5.995968
40.137324 | 307.9481 | 30.81552 | 10.3983 | 308.1093 | 5.995968
40.337322 | 309.0222 | 30.923 | 10.43489 | 309.3083 | 5.995968
40.537368 | 310.1491 | 31.03577 | 10.47174 | 310.5076 | 5.995968
40.737341 | 311.511 | 31.17205 | 10.50856 | 311.7069 | 5.995968
40.937285 | 312.6903 | 31.29006 | 10.54548 | 312.9063 | 5.995968
41.137355 | 313.8903 | 31.41014 | 10.58241 | 314.1052 | 5.995968
41.337299 | 314.9322 | 31.51439 | 10.61916 | 315.3048 | 5.995968
41.539769 | 316.2199 | 31.64325 | 10.65626 | 316.5038 | 5.995968
41.737295 | 317.4203 | 31.76337 | 10.69332 | 317.7032 | 5.995968
41.937304 | 318.5301 | 31.87443 | 10.73044 | 318.9024 | 5.995968
42.137327 | 319.9748 | 32.019 | 10.76744 | 320.1013 | 5.995968
42.337363 | 320.9379 | 32.11537 | 10.80452 | 321.3079 | 5.995968
42.53752 | 322.0861 | 32.23027 | 10.84163 | 322.4998 | 5.995968
42.737266 | 323.3235 | 32.35409 | 10.87896 | 323.699 | 5.995968
42.937272 | 324.5331 | 32.47513 | 10.91606 | 324.9578 | 5.995968
43.137318 | 325.8968 | 32.61159 | 10.95305 | 326.1573 | 5.995968
43.33726 | 326.8605 | 32.70803 | 10.99007 | 327.3562 | 5.995968
43.537338 | 328.3584 | 32.85792 | 11.02736 | 328.5559 | 5.995968
43.73726 | 329.6715 | 32.98931 | 11.06384 | 329.7547 | 5.995968
43.937329 | 330.6776 | 33.08999 | 11.10001 | 330.9541 | 5.995968
44.137317 | 331.7915 | 33.20146 | 11.13654 | 332.1532 | 5.995968
44.337336 | 333.0293 | 33.32532 | 11.17315 | 333.3526 | 5.995968
44.542372 | 334.2394 | 33.44642 | 11.20988 | 334.5515 | 5.995968
44.74231 | 335.6273 | 33.58529 | 11.24681 | 335.751 | 5.995968
44.942376 | 336.6432 | 33.68695 | 11.28343 | 336.95 | 5.995968
45.142292 | 337.919 | 33.81463 | 11.32021 | 338.1489 | 5.995968
45.342261 | 339.0535 | 33.92814 | 11.35734 | 339.3485 | 5.995968
45.542353 | 340.2745 | 34.05033 | 11.39442 | 340.5477 | 5.995968
45.742403 | 341.8473 | 34.20772 | 11.43147 | 341.7471 | 5.995968
45.942315 | 342.7125 | 34.29429 | 11.46974 | 342.9457 | 5.995968
46.142296 | 343.7191 | 34.39502 | 11.50688 | 344.145 | 5.995968
46.342262 | 344.9583 | 34.51903 | 11.54406 | 345.3444 | 5.995968
46.542414 | 346.1141 | 34.63469 | 11.5812 | 346.5439 | 5.995968
46.742288 | 347.4469 | 34.76805 | 11.61822 | 347.743 | 5.995968
46.942374 | 348.5625 | 34.87969 | 11.65518 | 348.9419 | 5.995968
47.142334 | 349.8369 | 35.00721 | 11.69255 | 350.141 | 5.995968
47.342343 | 350.9232 | 35.11592 | 11.72949 | 351.3403 | 5.995968
47.542397 | 352.4393 | 35.26763 | 11.76652 | 352.5396 | 5.995968
47.742371 | 353.4083 | 35.36459 | 11.80334 | 353.7388 | 5.995968
47.942299 | 354.6879 | 35.49264 | 11.84042 | 354.9382 | 5.995968
48.142313 | 356.0036 | 35.6243 | 11.87694 | 356.1369 | 5.995968
48.342435 | 356.9925 | 35.72325 | 11.91363 | 357.336 | 5.995968
48.54228 | 358.2469 | 35.84878 | 11.95088 | 358.5352 | 5.995968
48.742344 | 359.2197 | 35.94613 | 11.98804 | 359.7346 | 5.995968
48.942374 | 359.7496 | 35.99915 | 12.02606 | 360.934 | 5.995968
49.142372 | 360.0105 | 36.02525 | 12.06644 | 362.1333 | 5.995968
49.342304 | 359.4417 | 35.96833 | 12.11086 | 363.3321 | 5.995968
49.542363 | 359.8027 | 36.00447 | 12.15987 | 364.5315 | 5.995968
49.742316 | 360.7196 | 36.09621 | 12.21018 | 365.7304 | 5.995968
49.942323 | 361.6803 | 36.19235 | 12.26206 | 366.9296 | 5.995968
50.142336 | 363.1215 | 36.33657 | 12.3144 | 368.1291 | 5.995968
50.342315 | 364.8057 | 36.5051 | 12.36494 | 369.3281 | 5.995968
50.542361 | 366.2924 | 36.65387 | 12.41502 | 370.5275 | 5.995968
50.742364 | 367.7105 | 36.79577 | 12.46443 | 371.7267 | 5.995968
50.942431 | 369.3619 | 36.96103 | 12.51276 | 372.9259 | 5.995968
51.142282 | 371.0614 | 37.13109 | 12.55968 | 374.1247 | 5.995968
51.342305 | 372.495 | 37.27454 | 12.60485 | 375.324 | 5.995968
51.54235 | 373.6043 | 37.38555 | 12.64997 | 376.5234 | 5.995968
51.742523 | 375.2721 | 37.55244 | 12.69453 | 377.7227 | 5.995968
51.942369 | 376.5745 | 37.68277 | 12.73823 | 378.922 | 5.995968
52.142284 | 377.9675 | 37.82217 | 12.78138 | 380.1212 | 5.995968
52.342349 | 379.5768 | 37.9832 | 12.82312 | 381.3203 | 5.995968
52.542359 | 381.0044 | 38.12605 | 12.86451 | 382.5197 | 5.995968
52.742331 | 382.3986 | 38.26557 | 12.90525 | 383.7183 | 5.995968
52.942283 | 383.6435 | 38.39015 | 12.94562 | 384.918 | 5.995968
53.142299 | 384.882 | 38.51408 | 12.98534 | 386.1167 | 5.995968
53.34231 | 385.8275 | 38.6087 | 13.02558 | 387.3164 | 5.995968
53.542583 | 387.057 | 38.73172 | 13.06621 | 388.5151 | 5.995968
53.742294 | 388.4174 | 38.86786 | 13.10647 | 389.7147 | 5.995968
53.942454 | 389.6326 | 38.98946 | 13.14663 | 390.9137 | 5.995968
54.142252 | 390.9682 | 39.12311 | 13.18667 | 392.1131 | 5.995968
54.342684 | 392.1444 | 39.24081 | 13.22657 | 393.3124 | 5.995968
54.54235 | 393.6142 | 39.38789 | 13.26605 | 394.5111 | 5.995968
54.742352 | 395.2861 | 39.55518 | 13.30486 | 395.7128 | 5.995968
54.942342 | 396.0636 | 39.63299 | 13.34267 | 396.9099 | 5.995968
55.142738 | 397.493 | 39.77603 | 13.38117 | 398.109 | 5.995968
55.342286 | 398.5192 | 39.87872 | 13.41968 | 399.3083 | 5.995968
55.542383 | 399.7992 | 40.0068 | 13.45807 | 400.5088 | 5.995968
55.742346 | 401.3835 | 40.16533 | 13.49549 | 401.7063 | 5.995968
55.942348 | 402.2927 | 40.25632 | 13.53285 | 402.9058 | 5.995968
56.16054 | 402.8073 | 40.30782 | 13.57084 | 404.1046 | 5.995968
56.357271 | 404.3614 | 40.46333 | 13.61182 | 405.3637 | 5.995968
56.557279 | 405.6362 | 40.5909 | 13.65102 | 406.5633 | 5.995968
56.757282 | 406.8163 | 40.70898 | 13.69009 | 407.7626 | 5.995968
56.95727 | 408.5246 | 40.87993 | 13.72864 | 408.9619 | 5.995968
57.157364 | 409.4774 | 40.97527 | 13.76628 | 410.1606 | 5.995968
57.357302 | 410.7835 | 41.10597 | 13.80356 | 411.3598 | 5.995968
57.557263 | 411.8464 | 41.21233 | 13.8418 | 412.5649 | 5.995968
57.758521 | 413.8982 | 41.41766 | 13.87986 | 413.7592 | 5.995968
57.957368 | 414.7291 | 41.5008 | 13.91693 | 415.018 | 5.995968
58.157278 | 415.2814 | 41.55607 | 13.95454 | 416.2168 | 5.995968
58.362984 | 416.8115 | 41.70918 | 13.99294 | 417.3623 | 5.995968
58.562368 | 417.9636 | 41.82446 | 14.03275 | 418.6151 | 5.995968
58.762514 | 418.9733 | 41.9255 | 14.07101 | 419.8179 | 5.995968
58.962787 | 420.308 | 42.05906 | 14.10932 | 421.0185 | 5.995968
59.162333 | 421.6509 | 42.19344 | 14.14645 | 422.2126 | 5.995968
59.353233 | 422.6114 | 42.28956 | 14.18238 | 423.3541 | 5.995968
59.562369 | 423.978 | 42.4263 | 14.2216 | 424.6112 | 5.995968
59.762306 | 425.2583 | 42.55443 | 14.25932 | 425.8101 | 5.995968
59.962314 | 425.9691 | 42.62555 | 14.29695 | 427.0093 | 5.995968
60.162309 | 427.373 | 42.76604 | 14.33607 | 428.2084 | 5.995968
60.364251 | 428.812 | 42.91003 | 14.37271 | 429.3481 | 5.995968
60.56231 | 430.2144 | 43.05037 | 14.41224 | 430.6069 | 5.995968
60.762421 | 431.1923 | 43.14823 | 14.44958 | 431.8065 | 5.995968
60.962362 | 432.6885 | 43.29794 | 14.48686 | 433.0055 | 5.995968
61.162328 | 433.9687 | 43.42605 | 14.52397 | 434.2045 | 5.995968
61.362362 | 434.756 | 43.50483 | 14.56121 | 435.4039 | 5.995968
61.567307 | 435.9166 | 43.62097 | 14.59926 | 436.6033 | 5.995968
61.767274 | 437.4036 | 43.76977 | 14.63706 | 437.8022 | 5.995968
61.967329 | 438.5077 | 43.88025 | 14.67451 | 439.0012 | 5.995968
62.167346 | 440.4494 | 44.07456 | 14.71206 | 440.2066 | 5.995968
62.367375 | 441.1512 | 44.14478 | 14.74853 | 441.3995 | 5.995968
62.567943 | 442.4505 | 44.2748 | 14.78491 | 442.5993 | 5.995968
62.767497 | 443.4412 | 44.37394 | 14.82162 | 443.7985 | 5.995968
62.967338 | 444.5398 | 44.48388 | 14.85864 | 444.9973 | 5.995968
63.167335 | 445.899 | 44.61989 | 14.89575 | 446.1968 | 5.995968
63.367388 | 447.0015 | 44.7302 | 14.93225 | 447.3955 | 5.995968
63.56729 | 448.3073 | 44.86088 | 14.96935 | 448.5946 | 5.995968
63.767344 | 449.5287 | 44.98309 | 15.00648 | 449.7938 | 5.995968
63.967345 | 450.6814 | 45.09845 | 15.04359 | 450.9942 | 5.995968
64.169954 | 451.5098 | 45.18134 | 15.08111 | 452.223 | 5.995968
64.374353 | 452.9691 | 45.32736 | 15.11818 | 453.4108 | 5.995968
64.578243 | 455.0626 | 45.53686 | 15.15415 | 454.591 | 5.995968
64.777297 | 455.3011 | 45.56072 | 15.19156 | 455.8641 | 5.995968
64.977349 | 456.5584 | 45.68653 | 15.22724 | 457.0493 | 5.995968
65.177322 | 457.7644 | 45.80722 | 15.2634 | 458.2574 | 5.995968
65.377278 | 459.0756 | 45.93843 | 15.29914 | 459.4478 | 5.995968
65.58657 | 459.9984 | 46.03077 | 15.33315 | 460.5867 | 5.995968
65.790729 | 461.2425 | 46.15526 | 15.3731 | 461.9057 | 5.995968
65.987274 | 462.449 | 46.27599 | 15.41053 | 463.1317 | 5.995968
66.18734 | 463.7939 | 46.41058 | 15.44615 | 464.3042 | 5.995968
66.387364 | 464.7858 | 46.50983 | 15.48256 | 465.5036 | 5.995968
66.587319 | 466.1629 | 46.64763 | 15.51907 | 466.703 | 5.995968
66.78735 | 467.5074 | 46.78217 | 15.55518 | 467.9021 | 5.995968
66.987322 | 468.5508 | 46.88659 | 15.59133 | 469.1011 | 5.995968
67.187371 | 469.7706 | 47.00865 | 15.62759 | 470.36 | 5.995968
67.387349 | 470.8833 | 47.11999 | 15.66389 | 471.5598 | 5.995968
67.587272 | 471.962 | 47.22793 | 15.70069 | 472.7585 | 5.995968
67.787378 | 473.0522 | 47.33703 | 15.73762 | 473.9579 | 5.995968
67.987323 | 474.1311 | 47.44499 | 15.77494 | 475.1568 | 5.995968
68.209428 | 475.8788 | 47.61988 | 15.81238 | 476.3561 | 5.995968
68.40728 | 476.7314 | 47.7052 | 15.85279 | 477.6157 | 5.995968
68.607297 | 477.9717 | 47.82931 | 15.88995 | 478.8144 | 5.995968
68.80733 | 479.4124 | 47.97348 | 15.92698 | 480.0136 | 5.995968
69.007296 | 480.3842 | 48.07072 | 15.9638 | 481.2129 | 5.995968
69.207288 | 481.4389 | 48.17626 | 16.0012 | 482.4124 | 5.995968
69.407286 | 482.7375 | 48.30621 | 16.03836 | 483.611 | 5.995968
69.607324 | 484.0356 | 48.43611 | 16.07567 | 484.8103 | 5.995968
69.807356 | 485.2254 | 48.55516 | 16.11259 | 486.0097 | 5.995968
70.007319 | 486.553 | 48.68802 | 16.14954 | 487.2087 | 5.995968
70.20738 | 487.8828 | 48.82109 | 16.18525 | 488.4082 | 5.995968
70.407306 | 488.9032 | 48.9232 | 16.22173 | 489.6076 | 5.995968
70.607352 | 490.122 | 49.04515 | 16.25856 | 490.8662 | 5.995968
70.807355 | 491.6531 | 49.19837 | 16.29519 | 492.0659 | 5.995968
71.007296 | 492.5671 | 49.28983 | 16.33136 | 493.2651 | 5.995968
71.207278 | 493.8661 | 49.41982 | 16.36727 | 494.4639 | 5.995968
71.40735 | 494.9268 | 49.52596 | 16.40334 | 495.6633 | 5.995968
71.607315 | 496.0378 | 49.63713 | 16.44005 | 496.8625 | 5.995968
71.819044 | 498.1436 | 49.84785 | 16.47893 | 498.0698 | 5.995968
72.017365 | 498.6322 | 49.89675 | 16.51513 | 499.261 | 5.995968
72.217356 | 500.1834 | 50.05198 | 16.5514 | 500.4601 | 5.995968
72.423547 | 500.5013 | 50.08378 | 16.58554 | 501.5991 | 5.995968
72.62232 | 502.4206 | 50.27584 | 16.62597 | 502.9183 | 5.995968
72.822253 | 503.5114 | 50.38499 | 16.66229 | 504.1178 | 5.995968
73.022275 | 504.7703 | 50.51097 | 16.6985 | 505.3165 | 5.995968
73.222321 | 505.9669 | 50.63071 | 16.73473 | 506.5159 | 5.995968
73.422313 | 506.977 | 50.73179 | 16.77096 | 507.7151 | 5.995968
73.622357 | 508.109 | 50.84506 | 16.80773 | 508.9145 | 5.995968
73.82429 | 509.5754 | 50.9918 | 16.84267 | 510.0536 | 5.995968
74.022365 | 510.5349 | 51.08782 | 16.88098 | 511.3132 | 5.995968
74.222293 | 511.9502 | 51.22944 | 16.9176 | 512.5122 | 5.995968
74.422291 | 512.961 | 51.33059 | 16.95371 | 513.7109 | 5.995968
74.622315 | 514.2077 | 51.45534 | 16.9905 | 514.9103 | 5.995968
74.82236 | 515.4549 | 51.58015 | 17.02726 | 516.1097 | 5.995968
75.022258 | 516.5555 | 51.69028 | 17.064 | 517.309 | 5.995968
75.222252 | 517.7704 | 51.81185 | 17.10091 | 518.5082 | 5.995968
75.422252 | 518.8231 | 51.91719 | 17.1378 | 519.7074 | 5.995968
75.622345 | 520.2858 | 52.06357 | 17.17471 | 520.9064 | 5.995968
75.822356 | 521.4801 | 52.18307 | 17.21116 | 522.1056 | 5.995968
76.022327 | 522.5199 | 52.28713 | 17.24797 | 523.3047 | 5.995968
76.22235 | 523.8778 | 52.423 | 17.28452 | 524.5038 | 5.995968
76.42416 | 524.4723 | 52.48249 | 17.3211 | 525.7163 | 5.995968
76.62232 | 526.032 | 52.63857 | 17.35787 | 526.9021 | 5.995968
76.822368 | 527.2286 | 52.75832 | 17.39481 | 528.1015 | 5.995968
77.022365 | 528.6825 | 52.90379 | 17.43176 | 529.3008 | 5.995968
77.2223 | 529.9185 | 53.02748 | 17.4682 | 530.4997 | 5.995968
77.422347 | 531.1697 | 53.15269 | 17.50468 | 531.6991 | 5.995968
77.622358 | 532.3054 | 53.26633 | 17.54095 | 532.8984 | 5.995968
77.822257 | 533.5441 | 53.39029 | 17.57715 | 534.0976 | 5.995968
78.022302 | 534.7846 | 53.51442 | 17.61313 | 535.2964 | 5.995968
78.222332 | 535.6399 | 53.6 | 17.64908 | 536.4959 | 5.995968
78.422313 | 537.0259 | 53.7387 | 17.68568 | 537.6948 | 5.995968
78.622289 | 538.2434 | 53.86053 | 17.72217 | 538.8939 | 5.995968
78.822321 | 539.5507 | 53.99134 | 17.75854 | 540.0934 | 5.995968
79.02234 | 540.8233 | 54.11869 | 17.79476 | 541.2925 | 5.995968
79.222299 | 542.1262 | 54.24907 | 17.83081 | 542.4916 | 5.995968
79.422357 | 543.2986 | 54.36639 | 17.86669 | 543.6911 | 5.995968
79.622272 | 544.3868 | 54.47528 | 17.90263 | 544.8905 | 5.995968
79.822319 | 545.7845 | 54.61514 | 17.9385 | 546.0892 | 5.995968
80.02229 | 546.8008 | 54.71685 | 17.97435 | 547.2883 | 5.995968
80.222303 | 548.256 | 54.86247 | 18.00946 | 548.4881 | 5.995968
80.427311 | 549.5218 | 54.98912 | 18.04474 | 549.6871 | 5.995968
80.627368 | 550.7259 | 55.10962 | 18.0801 | 550.8862 | 5.995968
80.827352 | 551.8491 | 55.22202 | 18.11525 | 552.0854 | 5.995968
81.027947 | 553.0459 | 55.34178 | 18.15051 | 553.2848 | 5.995968
81.227307 | 554.3785 | 55.47513 | 18.18588 | 554.4837 | 5.995968
81.42733 | 555.761 | 55.61347 | 18.22098 | 555.6831 | 5.995968
81.627455 | 557.0085 | 55.7383 | 18.25538 | 556.882 | 5.995968
81.827314 | 558.5648 | 55.89404 | 18.28922 | 558.0816 | 5.995968
82.027337 | 560.1683 | 56.0545 | 18.32193 | 559.2805 | 5.995968
82.227319 | 561.7562 | 56.2134 | 18.35388 | 560.4797 | 5.995968
82.42737 | 563.5896 | 56.39685 | 18.3841 | 561.6791 | 5.995968
82.62734 | 565.3865 | 56.57666 | 18.41246 | 562.878 | 5.995968
82.827274 | 566.6079 | 56.69889 | 18.43979 | 564.0776 | 5.995968
83.027299 | 568.156 | 56.85381 | 18.46659 | 565.2768 | 5.995968
83.232546 | 569.3257 | 56.97085 | 18.49275 | 566.4833 | 5.995968
83.432322 | 569.8007 | 57.01838 | 18.51926 | 567.7347 | 5.995968
83.632305 | 570.9889 | 57.13729 | 18.54763 | 568.9339 | 5.995968
83.832373 | 572.2171 | 57.26018 | 18.5774 | 570.133 | 5.995968
84.032281 | 573.1591 | 57.35445 | 18.60602 | 571.3321 | 5.995968
84.232286 | 573.9721 | 57.43581 | 18.6352 | 572.5313 | 5.995968
84.433804 | 574.5512 | 57.49375 | 18.66531 | 573.7309 | 5.995968
84.636421 | 575.7313 | 57.61184 | 18.69559 | 574.8698 | 5.995968
84.832344 | 576.5257 | 57.69134 | 18.72883 | 576.1289 | 5.995968
85.038705 | 577.3764 | 57.77646 | 18.76235 | 577.3286 | 5.995968
85.23734 | 578.1894 | 57.85782 | 18.79734 | 578.5278 | 5.995968
85.437265 | 579.369 | 57.97586 | 18.83323 | 579.7267 | 5.995968
85.637305 | 580.3745 | 58.07648 | 18.86912 | 580.9263 | 5.995968
85.83729 | 581.5571 | 58.19482 | 18.90554 | 582.1249 | 5.995968
86.037254 | 582.8943 | 58.32863 | 18.94188 | 583.3244 | 5.995968
86.237267 | 584.2971 | 58.46899 | 18.97692 | 584.5238 | 5.995968
86.437283 | 584.9449 | 58.53382 | 19.01271 | 585.7228 | 5.995968
86.637365 | 586.4066 | 58.68009 | 19.04959 | 586.9219 | 5.995968
86.837299 | 587.3861 | 58.77811 | 19.08611 | 588.1212 | 5.995968
87.037354 | 588.1449 | 58.85403 | 19.12331 | 589.3205 | 5.995968
87.237294 | 589.6891 | 59.00856 | 19.16091 | 590.5192 | 5.995968
87.437333 | 591.0465 | 59.1444 | 19.19775 | 591.719 | 5.995968
87.637328 | 591.9215 | 59.23195 | 19.23462 | 592.9181 | 5.995968
87.837348 | 593.3784 | 59.37774 | 19.27195 | 594.117 | 5.995968
88.03727 | 594.3407 | 59.47403 | 19.30897 | 595.3165 | 5.995968
88.237348 | 595.7242 | 59.61248 | 19.34668 | 596.5157 | 5.995968
88.439642 | 597.1671 | 59.75687 | 19.38383 | 597.7148 | 5.995968
88.637253 | 598.317 | 59.87194 | 19.42009 | 598.9139 | 5.995968
88.837702 | 598.7675 | 59.91701 | 19.45726 | 600.113 | 5.995968
89.037319 | 599.9863 | 60.03897 | 19.49606 | 601.3126 | 5.995968
89.253398 | 601.883 | 60.22877 | 19.53471 | 602.5118 | 5.995968
89.452345 | 603.1255 | 60.35311 | 19.57547 | 603.831 | 5.995968
89.652345 | 603.5862 | 60.39921 | 19.61326 | 605.0296 | 5.995968
89.852279 | 604.3071 | 60.47134 | 19.65251 | 606.2291 | 5.995968
90.053544 | 606.0909 | 60.64985 | 19.69322 | 607.4323 | 5.995968
90.25228 | 606.1204 | 60.6528 | 19.73382 | 608.6276 | 5.995968
90.452299 | 605.9599 | 60.63673 | 19.77671 | 609.8268 | 5.995968
90.652318 | 605.0657 | 60.54725 | 19.82431 | 611.026 | 5.995968
90.852322 | 600.9936 | 60.13977 | 19.87997 | 612.2248 | 5.995968
91.052318 | 568.3799 | 56.87621 | 18.38357 | 613.4239 | 5.995968