## 280425cyl-B2F1-EC45-28j-EP1
Temps(s) | Force(kN) | Contrainte(Mpa) | Ouverture vanne (%) | Consigne.Consigne | Consigne.Vitesse
0.041632 | 75.96406 | 7.601514 | 2.2 | 76.00968 | 5.995968
0.241167 | 75.95106 | 7.600213 | 2.249099 | 77.20473 | 5.995968
0.441006 | 76.28473 | 7.633603 | 2.302928 | 78.40387 | 5.995968
0.641046 | 76.86165 | 7.691333 | 2.359871 | 79.6032 | 5.995968
0.841077 | 77.85621 | 7.790856 | 2.418691 | 80.80266 | 5.995968
1.041025 | 79.2141 | 7.926736 | 2.478142 | 82.00145 | 5.995968
1.242612 | 80.62291 | 8.067712 | 2.534234 | 83.20092 | 5.995968
1.441 | 82.08112 | 8.213631 | 2.595255 | 84.39977 | 5.995968
1.641007 | 83.50656 | 8.356271 | 2.65125 | 85.59901 | 5.995968
1.84106 | 85.0581 | 8.511529 | 2.703305 | 86.79837 | 5.995968
2.041088 | 86.50317 | 8.656133 | 2.748589 | 87.99766 | 5.995968
2.242147 | 88.03409 | 8.809329 | 2.7932 | 89.19663 | 5.995968
2.441086 | 89.16618 | 8.922613 | 2.837172 | 90.39604 | 5.995968
2.641039 | 90.40749 | 9.046828 | 2.880839 | 91.59501 | 5.995968
2.841079 | 91.77298 | 9.183469 | 2.924525 | 92.79456 | 5.995968
3.041108 | 92.93191 | 9.29944 | 2.96785 | 93.9938 | 5.995968
3.241055 | 94.18359 | 9.424692 | 3.010997 | 95.1927 | 5.995968
3.441031 | 95.43458 | 9.549875 | 3.054016 | 96.39193 | 5.995968
3.641038 | 96.32333 | 9.63881 | 3.097251 | 97.59101 | 5.995968
3.841063 | 97.76054 | 9.782627 | 3.140804 | 98.79036 | 5.995968
4.041007 | 98.76447 | 9.883088 | 3.184059 | 99.98973 | 5.995968
4.241069 | 99.9719 | 10.00391 | 3.227679 | 101.1889 | 5.995968
4.441104 | 100.9179 | 10.09857 | 3.271724 | 102.3876 | 5.995968
4.641011 | 102.0523 | 10.2121 | 3.316184 | 103.5869 | 5.995968
4.841029 | 103.1858 | 10.32551 | 3.360766 | 104.7862 | 5.995968
5.041058 | 104.2434 | 10.43135 | 3.40571 | 105.9857 | 5.995968
5.24103 | 105.3348 | 10.54057 | 3.451213 | 107.1844 | 5.995968
5.441051 | 106.437 | 10.65086 | 3.497249 | 108.3838 | 5.995968
5.641087 | 107.5053 | 10.75776 | 3.543618 | 109.5834 | 5.995968
5.84102 | 108.5063 | 10.85793 | 3.590564 | 110.7822 | 5.995968
6.041001 | 109.7575 | 10.98313 | 3.637915 | 111.9812 | 5.995968
6.241118 | 111.1001 | 11.11748 | 3.685292 | 113.1805 | 5.995968
6.441033 | 112.2648 | 11.23403 | 3.732276 | 114.3798 | 5.995968
6.640994 | 113.4462 | 11.35225 | 3.779258 | 115.5794 | 5.995968
6.841035 | 114.679 | 11.47561 | 3.826091 | 116.7782 | 5.995968
7.041069 | 116.075 | 11.6153 | 3.872608 | 117.9776 | 5.995968
7.243121 | 117.5741 | 11.76532 | 3.918446 | 119.1765 | 5.995968
7.441102 | 118.7917 | 11.88715 | 3.963543 | 120.3759 | 5.995968
7.641079 | 120.3765 | 12.04574 | 4.008019 | 121.5752 | 5.995968
7.84106 | 122.0663 | 12.21484 | 4.051186 | 122.7742 | 5.995968
8.041041 | 123.1634 | 12.32463 | 4.093222 | 123.9732 | 5.995968
8.24101 | 124.8881 | 12.4972 | 4.134969 | 125.1731 | 5.995968
8.441058 | 126.2083 | 12.62932 | 4.175295 | 126.3719 | 5.995968
8.641024 | 127.0352 | 12.71207 | 4.215812 | 127.5709 | 5.995968
8.841024 | 128.1839 | 12.82701 | 4.25731 | 128.7699 | 5.995968
9.040997 | 129.0781 | 12.91649 | 4.298979 | 129.9691 | 5.995968
9.241076 | 130.196 | 13.02835 | 4.341355 | 131.1688 | 5.995968
9.441041 | 131.5556 | 13.1644 | 4.383673 | 132.3678 | 5.995968
9.641034 | 132.7811 | 13.28704 | 4.426057 | 133.5668 | 5.995968
9.846008 | 134.121 | 13.42112 | 4.468445 | 134.7663 | 5.995968
10.046009 | 135.3176 | 13.54086 | 4.510449 | 135.9654 | 5.995968
10.246072 | 136.5049 | 13.65967 | 4.5521 | 137.1643 | 5.995968
10.446053 | 137.6345 | 13.7727 | 4.593276 | 138.3638 | 5.995968
10.646079 | 138.8552 | 13.89486 | 4.635078 | 139.5628 | 5.995968
10.846065 | 139.8633 | 13.99574 | 4.67689 | 140.7626 | 5.995968
11.046016 | 141.14 | 14.12349 | 4.719226 | 141.9616 | 5.995968
11.245992 | 142.5662 | 14.26621 | 4.761519 | 143.1605 | 5.995968
11.446099 | 143.5333 | 14.36298 | 4.803561 | 144.3597 | 5.995968
11.646423 | 144.5975 | 14.46947 | 4.846007 | 145.5586 | 5.995968
11.845996 | 146.0524 | 14.61506 | 4.888338 | 146.7583 | 5.995968
12.046039 | 147.183 | 14.7282 | 4.930673 | 147.9573 | 5.995968
12.252313 | 148.6884 | 14.87884 | 4.970872 | 149.097 | 5.995968
12.451066 | 149.6742 | 14.97749 | 5.016978 | 150.4158 | 5.995968
12.66047 | 150.7882 | 15.08896 | 5.059147 | 151.615 | 5.995968
12.861593 | 152.5859 | 15.26885 | 5.10164 | 152.8738 | 5.995968
13.061002 | 153.3449 | 15.3448 | 5.1454 | 154.0732 | 5.995968
13.261071 | 154.5381 | 15.4642 | 5.187543 | 155.2726 | 5.995968
13.461098 | 155.7204 | 15.58251 | 5.229496 | 156.472 | 5.995968
13.661476 | 156.9276 | 15.70332 | 5.271367 | 157.6751 | 5.995968
13.86103 | 158.1064 | 15.82127 | 5.313444 | 158.8697 | 5.995968
14.061085 | 159.4277 | 15.95349 | 5.355739 | 160.0692 | 5.995968
14.260991 | 160.6236 | 16.07316 | 5.39728 | 161.2687 | 5.995968
14.46107 | 161.8602 | 16.1969 | 5.438638 | 162.4677 | 5.995968
14.661117 | 163.4236 | 16.35335 | 5.480129 | 163.6669 | 5.995968
14.861036 | 164.3323 | 16.44428 | 5.520978 | 164.8659 | 5.995968
15.061069 | 165.483 | 16.55943 | 5.562508 | 166.0653 | 5.995968
15.261015 | 166.717 | 16.68291 | 5.60365 | 167.2643 | 5.995968
15.461073 | 168.0129 | 16.81259 | 5.644832 | 168.4637 | 5.995968
15.674578 | 169.8996 | 17.00138 | 5.68615 | 169.6626 | 5.995968
15.871071 | 170.4234 | 17.0538 | 5.728886 | 170.9221 | 5.995968
16.071103 | 171.6224 | 17.17378 | 5.770111 | 172.1213 | 5.995968
16.27103 | 173.1576 | 17.3274 | 5.811008 | 173.3199 | 5.995968
16.47108 | 174.0414 | 17.41584 | 5.851554 | 174.5194 | 5.995968
16.671078 | 175.2462 | 17.53641 | 5.892697 | 175.7185 | 5.995968
16.871023 | 176.3632 | 17.64818 | 5.933383 | 176.9178 | 5.995968
17.071074 | 177.543 | 17.76624 | 5.974733 | 178.1171 | 5.995968
17.271632 | 179.3216 | 17.94422 | 6.01462 | 179.3163 | 5.995968
17.471034 | 179.6641 | 17.97849 | 6.053683 | 180.5155 | 5.995968
17.671031 | 180.6034 | 18.07248 | 6.094055 | 181.7144 | 5.995968
17.871105 | 181.8581 | 18.19804 | 6.135139 | 182.9142 | 5.995968
18.070988 | 182.9581 | 18.30811 | 6.17604 | 184.1128 | 5.995968
18.271754 | 184.2526 | 18.43765 | 6.217128 | 185.3121 | 5.995968
18.471005 | 185.4235 | 18.55481 | 6.258094 | 186.5112 | 5.995968
18.67104 | 186.6691 | 18.67946 | 6.2989 | 187.7105 | 5.995968
18.876059 | 187.9577 | 18.80841 | 6.339771 | 188.9098 | 5.995968
19.076029 | 189.1114 | 18.92385 | 6.380673 | 190.1092 | 5.995968
19.276025 | 190.1791 | 19.0307 | 6.421528 | 191.3085 | 5.995968
19.476039 | 191.2684 | 19.1397 | 6.463 | 192.5075 | 5.995968
19.675999 | 192.4609 | 19.25903 | 6.50453 | 193.7063 | 5.995968
19.876021 | 193.5502 | 19.36803 | 6.546427 | 194.9054 | 5.995968
20.076012 | 194.7756 | 19.49066 | 6.58839 | 196.1047 | 5.995968
20.27605 | 196.1867 | 19.63186 | 6.629826 | 197.304 | 5.995968
20.476022 | 197.287 | 19.74196 | 6.671292 | 198.5032 | 5.995968
20.676785 | 198.66 | 19.87936 | 6.714404 | 199.742 | 5.995968
20.876045 | 199.6569 | 19.97912 | 6.754982 | 200.9018 | 5.995968
21.076059 | 201.4704 | 20.16059 | 6.795238 | 202.1009 | 5.995968
21.276146 | 202.8031 | 20.29395 | 6.834493 | 203.2999 | 5.995968
21.476083 | 203.6399 | 20.37768 | 6.87405 | 204.4991 | 5.995968
21.676086 | 204.7324 | 20.487 | 6.914593 | 205.6982 | 5.995968
21.876027 | 205.9445 | 20.6083 | 6.955547 | 206.8975 | 5.995968
22.076074 | 207.023 | 20.71622 | 6.996431 | 208.097 | 5.995968
22.276019 | 208.6509 | 20.87912 | 7.037528 | 209.3018 | 5.995968
22.476043 | 209.5431 | 20.9684 | 7.07743 | 210.4952 | 5.995968
22.67607 | 210.9906 | 21.11325 | 7.117414 | 211.6942 | 5.995968
22.876068 | 211.8975 | 21.204 | 7.157343 | 212.8933 | 5.995968
23.075988 | 213.3077 | 21.34512 | 7.198019 | 214.093 | 5.995968
23.276026 | 214.2065 | 21.43506 | 7.238474 | 215.2923 | 5.995968
23.476078 | 215.4014 | 21.55462 | 7.2794 | 216.4915 | 5.995968
23.676062 | 216.8285 | 21.69743 | 7.320069 | 217.6906 | 5.995968
23.876097 | 217.8058 | 21.79523 | 7.360417 | 218.8893 | 5.995968
24.07601 | 218.8312 | 21.89784 | 7.401634 | 220.089 | 5.995968
24.276012 | 220.0352 | 22.01831 | 7.443193 | 221.2877 | 5.995968
24.476015 | 221.2819 | 22.14307 | 7.484828 | 222.4868 | 5.995968
24.676004 | 222.4021 | 22.25516 | 7.526324 | 223.6864 | 5.995968
24.876036 | 223.5085 | 22.36588 | 7.568135 | 224.8855 | 5.995968
25.076061 | 224.6283 | 22.47793 | 7.610083 | 226.0847 | 5.995968
25.276053 | 225.8653 | 22.60172 | 7.65211 | 227.2839 | 5.995968
25.476085 | 227.108 | 22.72607 | 7.694282 | 228.4833 | 5.995968
25.691902 | 229.3008 | 22.94549 | 7.736322 | 229.6823 | 5.995968
25.891075 | 229.6733 | 22.98277 | 7.78161 | 231.0016 | 5.995968
26.091091 | 230.8824 | 23.10376 | 7.823479 | 232.2009 | 5.995968
26.291058 | 232.5053 | 23.26617 | 7.864693 | 233.4 | 5.995968
26.491076 | 233.3347 | 23.34916 | 7.905434 | 234.5991 | 5.995968
26.691104 | 234.6466 | 23.48043 | 7.946638 | 235.7986 | 5.995968
26.891104 | 235.7461 | 23.59046 | 7.988098 | 236.9976 | 5.995968
27.091001 | 236.9281 | 23.70874 | 8.029586 | 238.1964 | 5.995968
27.291043 | 238.7993 | 23.89599 | 8.071265 | 239.3956 | 5.995968
27.491013 | 239.5251 | 23.96862 | 8.111817 | 240.5947 | 5.995968
27.691059 | 240.9331 | 24.10951 | 8.151775 | 241.7942 | 5.995968
27.891031 | 242.569 | 24.27321 | 8.191402 | 242.9934 | 5.995968
28.091105 | 243.6726 | 24.38364 | 8.230665 | 244.1929 | 5.995968
28.29104 | 244.5932 | 24.47576 | 8.270316 | 245.3917 | 5.995968
28.491041 | 245.763 | 24.59282 | 8.310372 | 246.591 | 5.995968
28.691055 | 246.9721 | 24.71382 | 8.350579 | 247.7902 | 5.995968
28.89104 | 248.1612 | 24.83281 | 8.390757 | 248.9893 | 5.995968
29.091081 | 249.3343 | 24.95019 | 8.43105 | 250.1887 | 5.995968
29.291094 | 250.5332 | 25.07017 | 8.470535 | 251.388 | 5.995968
29.491083 | 251.4601 | 25.16292 | 8.510913 | 252.5872 | 5.995968
29.691088 | 252.7505 | 25.29204 | 8.551278 | 253.7864 | 5.995968
29.891088 | 253.9422 | 25.41129 | 8.592084 | 254.9856 | 5.995968
30.091102 | 255.3523 | 25.5524 | 8.632744 | 256.1848 | 5.995968
30.291053 | 256.5015 | 25.6674 | 8.673163 | 257.3837 | 5.995968
30.491012 | 257.6148 | 25.7788 | 8.713649 | 258.5827 | 5.995968
30.692838 | 260.0786 | 26.02534 | 8.75427 | 259.7985 | 5.995968
30.891045 | 259.9333 | 26.0108 | 8.793413 | 260.9814 | 5.995968
31.090993 | 261.1215 | 26.12971 | 8.833828 | 262.1802 | 5.995968
31.29102 | 262.6291 | 26.28057 | 8.874183 | 263.3794 | 5.995968
31.491107 | 263.5999 | 26.37771 | 8.914309 | 264.5791 | 5.995968
31.691084 | 264.661 | 26.48389 | 8.955138 | 265.7783 | 5.995968
31.89099 | 266.2035 | 26.63825 | 8.995213 | 266.977 | 5.995968
32.091022 | 267.2267 | 26.74064 | 9.035295 | 268.1763 | 5.995968
32.291086 | 268.396 | 26.85765 | 9.075703 | 269.3758 | 5.995968
32.491074 | 269.7579 | 26.99393 | 9.116181 | 270.5749 | 5.995968
32.69108 | 271.0275 | 27.12097 | 9.156088 | 271.7743 | 5.995968
32.891075 | 272.1169 | 27.22998 | 9.194659 | 272.9734 | 5.995968
33.091015 | 273.4936 | 27.36775 | 9.233263 | 274.1728 | 5.995968
33.291053 | 274.545 | 27.47296 | 9.271781 | 275.3716 | 5.995968
33.4911 | 275.6441 | 27.58294 | 9.310567 | 276.5705 | 5.995968
33.691034 | 276.7284 | 27.69145 | 9.349483 | 277.7698 | 5.995968
33.891094 | 278.0771 | 27.82641 | 9.388782 | 278.9695 | 5.995968
34.091001 | 279.0369 | 27.92245 | 9.428101 | 280.1682 | 5.995968
34.290998 | 280.2075 | 28.03959 | 9.467361 | 281.3673 | 5.995968
34.491067 | 281.3587 | 28.15479 | 9.506811 | 282.5671 | 5.995968
34.69109 | 283.2794 | 28.34699 | 9.545836 | 283.7662 | 5.995968
34.898572 | 283.7843 | 28.39752 | 9.584385 | 284.9653 | 5.995968
35.096043 | 285.0259 | 28.52175 | 9.623968 | 286.1647 | 5.995968
35.295987 | 286.3567 | 28.65492 | 9.662933 | 287.3638 | 5.995968
35.496035 | 287.3786 | 28.75718 | 9.702248 | 288.5631 | 5.995968
35.704924 | 288.6003 | 28.87943 | 9.742035 | 289.7619 | 5.995968
35.901044 | 289.7597 | 28.99545 | 9.784077 | 291.0212 | 5.995968
36.101071 | 291.1692 | 29.1365 | 9.823898 | 292.2204 | 5.995968
36.301068 | 292.1819 | 29.23783 | 9.863598 | 293.4195 | 5.995968
36.50107 | 293.3785 | 29.35758 | 9.903393 | 294.6189 | 5.995968
36.701069 | 294.6111 | 29.48092 | 9.943293 | 295.8181 | 5.995968
36.901091 | 295.7883 | 29.59872 | 9.98305 | 297.0173 | 5.995968
37.101053 | 297.2095 | 29.74093 | 10.02251 | 298.2164 | 5.995968
37.301033 | 298.2535 | 29.84541 | 10.06179 | 299.4153 | 5.995968
37.501094 | 299.6594 | 29.98609 | 10.10136 | 300.6143 | 5.995968
37.70103 | 300.8556 | 30.10579 | 10.14047 | 301.8139 | 5.995968
37.90601 | 302.1307 | 30.23339 | 10.17928 | 303.0129 | 5.995968
38.106087 | 302.9771 | 30.31808 | 10.21836 | 304.2121 | 5.995968
38.306084 | 304.1969 | 30.44014 | 10.25809 | 305.4112 | 5.995968
38.506095 | 305.4746 | 30.568 | 10.2977 | 306.6107 | 5.995968
38.706062 | 306.7974 | 30.70037 | 10.33716 | 307.8098 | 5.995968
38.906025 | 307.9747 | 30.81818 | 10.3764 | 309.0091 | 5.995968
39.106067 | 309.387 | 30.95951 | 10.41551 | 310.2083 | 5.995968
39.305976 | 310.352 | 31.05607 | 10.45408 | 311.4075 | 5.995968
39.506032 | 311.5062 | 31.17156 | 10.49331 | 312.6064 | 5.995968
39.706097 | 312.6636 | 31.28739 | 10.5328 | 313.8061 | 5.995968
39.906086 | 313.9867 | 31.41979 | 10.57234 | 315.0051 | 5.995968
40.106081 | 315.2136 | 31.54255 | 10.61165 | 316.2043 | 5.995968
40.306049 | 316.4278 | 31.66406 | 10.65064 | 317.4033 | 5.995968
40.506059 | 317.6183 | 31.78319 | 10.68989 | 318.6024 | 5.995968
40.706 | 318.8689 | 31.90833 | 10.7292 | 319.802 | 5.995968
40.90638 | 319.9711 | 32.01863 | 10.76832 | 321.0011 | 5.995968
41.113605 | 321.237 | 32.1453 | 10.80704 | 322.201 | 5.995968
41.311151 | 322.4671 | 32.26839 | 10.84826 | 323.4653 | 5.995968
41.511062 | 323.6515 | 32.38692 | 10.88723 | 324.6586 | 5.995968
41.711101 | 324.7932 | 32.50116 | 10.92648 | 325.8584 | 5.995968
41.91139 | 326.8062 | 32.70259 | 10.96578 | 327.0603 | 5.995968
42.111012 | 327.313 | 32.75331 | 11.00408 | 328.2564 | 5.995968
42.311104 | 328.5525 | 32.87734 | 11.04292 | 329.4554 | 5.995968
42.511054 | 329.8321 | 33.00539 | 11.08181 | 330.6546 | 5.995968
42.711136 | 330.7849 | 33.10073 | 11.12071 | 331.8539 | 5.995968
42.913826 | 332.1117 | 33.2335 | 11.15999 | 333.0526 | 5.995968
43.114785 | 333.8132 | 33.40377 | 11.19525 | 334.1453 | 5.995968
43.311019 | 334.4714 | 33.46963 | 11.23687 | 335.4511 | 5.995968
43.511017 | 335.7192 | 33.5945 | 11.27589 | 336.6502 | 5.995968
43.711034 | 337.0291 | 33.72557 | 11.31423 | 337.8529 | 5.995968
43.911937 | 338.261 | 33.84885 | 11.35264 | 339.0653 | 5.995968
44.111013 | 339.6634 | 33.98918 | 11.39015 | 340.2484 | 5.995968
44.310985 | 340.7629 | 34.09921 | 11.42804 | 341.4469 | 5.995968
44.516078 | 342.0137 | 34.22437 | 11.46603 | 342.6467 | 5.995968
44.716042 | 343.0025 | 34.32332 | 11.50419 | 343.8454 | 5.995968
44.916021 | 344.0558 | 34.42871 | 11.54315 | 345.0446 | 5.995968
45.11601 | 345.2993 | 34.55315 | 11.58252 | 346.2437 | 5.995968
45.316049 | 346.6902 | 34.69233 | 11.62137 | 347.4432 | 5.995968
45.516012 | 347.6599 | 34.78936 | 11.66008 | 348.6421 | 5.995968
45.716018 | 348.9031 | 34.91377 | 11.69933 | 349.8415 | 5.995968
45.916078 | 350.0588 | 35.02941 | 11.73848 | 351.0408 | 5.995968
46.115985 | 351.6051 | 35.18415 | 11.77692 | 352.2401 | 5.995968
46.316016 | 352.4636 | 35.27006 | 11.81516 | 353.4389 | 5.995968
46.516059 | 353.6949 | 35.39327 | 11.85413 | 354.6385 | 5.995968
46.716 | 354.7532 | 35.49918 | 11.89301 | 355.8372 | 5.995968
46.916076 | 356.0159 | 35.62553 | 11.93215 | 357.0368 | 5.995968
47.116037 | 357.4116 | 35.76519 | 11.97099 | 358.2357 | 5.995968
47.315984 | 358.7991 | 35.90404 | 12.00954 | 359.4354 | 5.995968
47.516032 | 359.9522 | 36.01942 | 12.04789 | 360.6342 | 5.995968
47.716009 | 361.2449 | 36.14878 | 12.08633 | 361.8337 | 5.995968
47.916015 | 362.4655 | 36.27092 | 12.1243 | 363.033 | 5.995968
48.116026 | 363.6038 | 36.38483 | 12.1623 | 364.2322 | 5.995968
48.316075 | 364.9366 | 36.5182 | 12.1992 | 365.4309 | 5.995968
48.516105 | 366.0253 | 36.62714 | 12.23699 | 366.6303 | 5.995968
48.716004 | 367.0407 | 36.72875 | 12.27514 | 367.8292 | 5.995968
48.91602 | 368.1546 | 36.84022 | 12.31362 | 369.0285 | 5.995968
49.116085 | 369.5836 | 36.98321 | 12.35207 | 370.2281 | 5.995968
49.316029 | 370.879 | 37.11283 | 12.38975 | 371.4272 | 5.995968
49.516045 | 372.074 | 37.23242 | 12.42759 | 372.6265 | 5.995968
49.715983 | 373.3025 | 37.35535 | 12.46469 | 373.8252 | 5.995968
49.915997 | 374.469 | 37.47208 | 12.50228 | 375.0246 | 5.995968
50.116038 | 375.6215 | 37.5874 | 12.54034 | 376.2236 | 5.995968
50.316011 | 376.7447 | 37.6998 | 12.57861 | 377.4232 | 5.995968
50.516044 | 377.8645 | 37.81186 | 12.61696 | 378.6222 | 5.995968
50.715989 | 379.1132 | 37.93681 | 12.6555 | 379.8212 | 5.995968
50.916041 | 380.1092 | 38.03648 | 12.69403 | 381.0207 | 5.995968
51.116072 | 381.5254 | 38.1782 | 12.7325 | 382.2197 | 5.995968
51.316041 | 382.4109 | 38.2668 | 12.77104 | 383.4189 | 5.995968
51.515981 | 383.8233 | 38.40813 | 12.81011 | 384.6785 | 5.995968
51.71606 | 384.9066 | 38.51654 | 12.84896 | 385.8771 | 5.995968
51.916006 | 386.0578 | 38.63174 | 12.88812 | 387.0765 | 5.995968
52.116043 | 388.3706 | 38.86317 | 12.92785 | 388.2759 | 5.995968
52.316063 | 388.5387 | 38.88 | 12.96535 | 389.4746 | 5.995968
52.51598 | 389.7844 | 39.00465 | 13.00431 | 390.6739 | 5.995968
52.71599 | 390.9777 | 39.12406 | 13.04334 | 391.8732 | 5.995968
52.915979 | 392.2399 | 39.25036 | 13.08199 | 393.0725 | 5.995968
53.116052 | 393.4919 | 39.37565 | 13.12046 | 394.2719 | 5.995968
53.31603 | 394.5908 | 39.48561 | 13.15849 | 395.4711 | 5.995968
53.516055 | 395.673 | 39.59391 | 13.19703 | 396.67 | 5.995968
53.716009 | 397.2052 | 39.74723 | 13.2357 | 397.8693 | 5.995968
53.916015 | 398.3716 | 39.86395 | 13.27372 | 399.0686 | 5.995968
54.115992 | 399.5488 | 39.98175 | 13.312 | 400.2678 | 5.995968
54.321046 | 400.8002 | 40.10697 | 13.35018 | 401.4666 | 5.995968
54.521103 | 401.8708 | 40.2141 | 13.38835 | 402.6662 | 5.995968
54.721069 | 403.1287 | 40.33997 | 13.42866 | 403.8653 | 5.995968
54.92103 | 404.3755 | 40.46474 | 13.4668 | 405.0643 | 5.995968
55.120998 | 405.5192 | 40.57919 | 13.50464 | 406.2633 | 5.995968
55.321024 | 406.49 | 40.67633 | 13.54302 | 407.4625 | 5.995968
55.521016 | 407.6945 | 40.79686 | 13.58198 | 408.6623 | 5.995968
55.721034 | 408.9807 | 40.92557 | 13.6209 | 409.8612 | 5.995968
55.920998 | 410.2466 | 41.05224 | 13.65976 | 411.0601 | 5.995968
56.121101 | 411.8481 | 41.2125 | 13.69845 | 412.2596 | 5.995968
56.321079 | 412.6923 | 41.29698 | 13.73637 | 413.4591 | 5.995968
56.52108 | 414.0066 | 41.4285 | 13.77459 | 414.6583 | 5.995968
56.721075 | 415.0862 | 41.53653 | 13.81273 | 415.8574 | 5.995968
56.921069 | 416.2432 | 41.65231 | 13.85121 | 417.0564 | 5.995968
57.121074 | 417.4802 | 41.77609 | 13.88977 | 418.2557 | 5.995968
57.321009 | 418.8854 | 41.91671 | 13.92702 | 419.4546 | 5.995968
57.521025 | 420.0903 | 42.03728 | 13.96496 | 420.6536 | 5.995968
57.720985 | 421.8048 | 42.20884 | 14.00244 | 421.853 | 5.995968
57.921077 | 422.457 | 42.2741 | 14.03945 | 423.0521 | 5.995968
58.121074 | 423.6245 | 42.39094 | 14.07743 | 424.2512 | 5.995968
58.321075 | 424.9317 | 42.52175 | 14.11518 | 425.4508 | 5.995968
58.520994 | 425.8878 | 42.61741 | 14.15287 | 426.6497 | 5.995968
58.721009 | 427.0537 | 42.73408 | 14.1911 | 427.849 | 5.995968
58.920982 | 428.3502 | 42.86382 | 14.22947 | 429.048 | 5.995968
59.121081 | 429.5556 | 42.98445 | 14.26764 | 430.2476 | 5.995968
59.325982 | 431.1623 | 43.14523 | 14.30557 | 431.4469 | 5.995968
59.526008 | 432.268 | 43.25586 | 14.34318 | 432.6654 | 5.995968
59.726047 | 433.3831 | 43.36745 | 14.37991 | 433.8452 | 5.995968
59.926039 | 434.728 | 43.50203 | 14.41732 | 435.0445 | 5.995968
60.126103 | 435.8182 | 43.61112 | 14.45433 | 436.2432 | 5.995968
60.32607 | 437.1303 | 43.74242 | 14.49176 | 437.4426 | 5.995968
60.526083 | 438.4846 | 43.87795 | 14.52907 | 438.6419 | 5.995968
60.726054 | 439.5028 | 43.97984 | 14.56605 | 439.8413 | 5.995968
60.926011 | 440.5781 | 44.08743 | 14.60336 | 441.0413 | 5.995968
61.126076 | 442.6657 | 44.29633 | 14.64065 | 442.2396 | 5.995968
61.326022 | 443.1652 | 44.34631 | 14.67705 | 443.4389 | 5.995968
61.526076 | 444.1324 | 44.44311 | 14.71411 | 444.6381 | 5.995968
61.726072 | 445.4228 | 44.57223 | 14.75143 | 445.8373 | 5.995968
61.926086 | 446.6126 | 44.69129 | 14.78869 | 447.036 | 5.995968
62.126009 | 447.8464 | 44.81475 | 14.82625 | 448.2351 | 5.995968
62.326008 | 448.9657 | 44.92675 | 14.86382 | 449.4349 | 5.995968
62.526075 | 450.0418 | 45.03444 | 14.90163 | 450.6338 | 5.995968
62.726028 | 451.288 | 45.15915 | 14.93969 | 451.8332 | 5.995968
62.926084 | 452.511 | 45.28152 | 14.97749 | 453.0323 | 5.995968
63.125987 | 453.5483 | 45.38533 | 15.01544 | 454.2316 | 5.995968
63.32605 | 454.8721 | 45.51779 | 15.05348 | 455.4305 | 5.995968
63.526051 | 455.9518 | 45.62584 | 15.09133 | 456.6297 | 5.995968
63.725981 | 457.1784 | 45.74858 | 15.12936 | 457.8292 | 5.995968
63.926163 | 458.4912 | 45.87995 | 15.16635 | 459.0281 | 5.995968
64.125998 | 459.8687 | 46.01779 | 15.20224 | 460.2274 | 5.995968
64.326012 | 460.814 | 46.11239 | 15.23811 | 461.4265 | 5.995968
64.526075 | 462.0532 | 46.23639 | 15.27491 | 462.626 | 5.995968
64.726013 | 463.183 | 46.34944 | 15.31155 | 463.8251 | 5.995968
64.92605 | 464.3338 | 46.4646 | 15.34814 | 465.0242 | 5.995968
65.126055 | 465.0283 | 46.5341 | 15.38516 | 466.2233 | 5.995968
65.326091 | 466.5107 | 46.68244 | 15.42298 | 467.4232 | 5.995968
65.526015 | 467.7994 | 46.81139 | 15.46027 | 468.6215 | 5.995968
65.725986 | 468.8424 | 46.91576 | 15.49744 | 469.8212 | 5.995968
65.925982 | 470.0493 | 47.03654 | 15.53482 | 471.0201 | 5.995968
66.126032 | 471.7825 | 47.20997 | 15.57211 | 472.2193 | 5.995968
66.326057 | 472.6865 | 47.30043 | 15.60889 | 473.4184 | 5.995968
66.526037 | 473.7352 | 47.40537 | 15.64591 | 474.6176 | 5.995968
66.726081 | 475.0557 | 47.53751 | 15.68322 | 475.817 | 5.995968
66.925978 | 476.3635 | 47.66838 | 15.7202 | 477.016 | 5.995968
67.126013 | 477.3767 | 47.76977 | 15.75708 | 478.2151 | 5.995968
67.326123 | 478.2456 | 47.85672 | 15.79467 | 479.4145 | 5.995968
67.526045 | 479.5577 | 47.98802 | 15.83266 | 480.6133 | 5.995968
67.726025 | 481.0275 | 48.13509 | 15.87037 | 481.8126 | 5.995968
67.926019 | 481.8222 | 48.21462 | 15.90797 | 483.0117 | 5.995968
68.126021 | 483.1301 | 48.3455 | 15.94602 | 484.2113 | 5.995968
68.326002 | 484.6147 | 48.49406 | 15.98337 | 485.4108 | 5.995968
68.525984 | 485.4829 | 48.58093 | 16.02067 | 486.6095 | 5.995968
68.726016 | 486.6218 | 48.6949 | 16.05861 | 487.8085 | 5.995968
68.926054 | 488.0238 | 48.8352 | 16.09657 | 489.008 | 5.995968
69.126077 | 489.3106 | 48.96396 | 16.13396 | 490.2075 | 5.995968
69.326052 | 490.3308 | 49.06605 | 16.17139 | 491.4062 | 5.995968
69.526109 | 491.3808 | 49.17112 | 16.20949 | 492.6058 | 5.995968
69.72602 | 492.4074 | 49.27385 | 16.24793 | 493.8045 | 5.995968
69.926032 | 493.6204 | 49.39523 | 16.28663 | 495.0039 | 5.995968
70.126603 | 495.0128 | 49.53456 | 16.32542 | 496.203 | 5.995968
70.326074 | 496.1912 | 49.65249 | 16.36407 | 497.4024 | 5.995968
70.526119 | 497.0984 | 49.74327 | 16.40274 | 498.6028 | 5.995968
70.726062 | 498.5057 | 49.88409 | 16.44165 | 499.8006 | 5.995968
70.92718 | 499.7418 | 50.00778 | 16.48035 | 500.9996 | 5.995968
71.142389 | 501.7873 | 50.21247 | 16.5191 | 502.199 | 5.995968
71.341035 | 501.8582 | 50.21957 | 16.56112 | 503.518 | 5.995968
71.541028 | 502.5253 | 50.28632 | 16.60104 | 504.7173 | 5.995968
71.741014 | 503.226 | 50.35644 | 16.6425 | 505.9164 | 5.995968
71.941084 | 503.5149 | 50.38535 | 16.68552 | 507.1158 | 5.995968
72.141918 | 503.4434 | 50.37819 | 16.73171 | 508.3149 | 5.995968
72.341108 | 502.2996 | 50.26374 | 16.78194 | 509.5139 | 5.995968
72.541039 | 496.3443 | 49.6678 | 16.84265 | 510.7132 | 5.995968
72.741099 | 464.6135 | 46.49259 | 15.45572 | 511.9128 | 5.995968